## Statistik
Serie | mE | Rp0.2 | ReH | ReL | Ae | Rm | Fm | Ag | A89,99 | a0 | b0 | ds/dtSoll | ds/dtIst | VIst Trav. | VSoll Trav. | kPrüfanodnung | S0
n = 6 | GPa | MPa | MPa | MPa | % | MPa | kN | % | % | mm | mm | MPa/s | MPa/s | mm/min | mm/min | kN/mm | mm²
x | 91.21954 | 193.6535 |  |  |  | 267.417 | 8.237921 | 12.71986 | 15.00464 | 1.54 | 20.03333 | 30 | 26.45739 | 9.385212 | 10.82468 | 6.71496 | 30.85138
s | 9.825989 | 94.10982 |  |  |  | 63.23748 | 1.888904 | 8.09961 | 8.03117 | 0.01264911 | 0.01032796 | 0 | 3.629186 | 0.1712414 | 1.611996 | 1.203706 | 0.2610999
n [%] | 10.7718 | 48.59702 |  |  |  | 23.64752 | 22.92937 | 63.67686 | 53.52457 | 0.8213708 | 0.05155385 | 0 | 13.7171 | 1.824587 | 14.89187 | 17.92573 | 0.8463151

## Parameter
Auftrags-Nr. | Fh-AGP_1702-02
Prüfnorm | DIN EN ISO 6892-1
Art und Bezeichnung | Zugversuch
Werkstoff | ENAW 5083
Prüfer | H.Brauns ; A. Tredup
Ae Bestimmung | Verfahren a)
Maschinendaten | Z50 (12405317) Messchieber (12352647)

## Ergebnisse
| mE | Rp0.2 | ReH | ReL | Ae | Rm | Fm | Ag | A89,99 | a0 | b0 | ds/dtSoll | ds/dtIst | VIst Trav. | VSoll Trav. | kPrüfanodnung | S0
| GPa | MPa | MPa | MPa | % | MPa | kN | % | % | mm | mm | MPa/s | MPa/s | mm/min | mm/min | kN/mm | mm²
1702-02 P1.1,5 | 89.07542 | 280.1982 |  |  |  | 324.634 | 9.948702 | 5.844189 | 8.140154 | 1.53 | 20.03 | 30 | 28.84371 | 9.048237 | 9.410964 | 7.77302 | 30.6459
1702-02 P2.1,5 | 105.8749 | 275.43 |  |  |  | 323.7588 | 9.981743 | 4.891743 | 8.623799 | 1.54 | 20.02 | 30 | 30.11104 | 9.453779 | 9.418915 | 7.811166 | 30.8308
1702-02 P3.1,5 | 86.23352 | 282.9777 |  |  |  | 327.0161 | 9.956202 | 5.312062 | 6.464393 | 1.52 | 20.03 | 30 | 30.13189 | 9.364561 | 9.323571 | 7.818497 | 30.4456
1702-02 P4.1,5 | 92.66099 | 107.6141 |  |  |  | 209.478 | 6.510053 | 20.78677 | 23.44596 | 1.55 | 20.05 | 30 | 24.03917 | 9.483287 | 11.83479 | 5.875685 | 31.0775
1702-02 P5.1,5 | 96.64167 | 107.9065 |  |  |  | 209.797 | 6.513463 | 20.40811 | 22.52404 | 1.55 | 20.03 | 30 | 23.45875 | 9.474306 | 12.11613 | 5.701346 | 31.0465
1702-02 P6.1,5 | 76.83075 | 107.7945 |  |  |  | 209.8178 | 6.517361 | 19.0763 | 20.8295 | 1.55 | 20.04 | 30 | 22.15976 | 9.487102 | 12.84369 | 5.310045 | 31.062

## 1702-02 P1.1,5
1702-02 P1.1,5 | 1702-02 P1.1,5 |  | 1702-02 P1.1,5 | 1702-02 P1.1,5 | 1702-02 P1.1,5 | 30.6459
Dehnung | Standardkraft |  | wahre Dehnung | wahre Spannung | Standardweg
% | MPa | Kraft in N |  | N/mm² | mm
0 | 4.848656 | 148.5914 | 0 | 0 | 0
-5.691762e-05 | 4.847149 | 148.5453 | 0 | 0 | -5.122016e-05
-7.438065e-05 | 4.847039 | 148.5419 | 0 | 0 | -6.693515e-05
-9.18437e-05 | 4.847467 | 148.555 | 0 | 0 | -8.265014e-05
-0.0001093067 | 4.847211 | 148.5471 | 0 | 0 | -9.836513e-05
-0.0001267698 | 4.846758 | 148.5332 | 0 | 0 | -0.0001140801
-0.000144223 | 4.845586 | 148.4973 | 0 | 0 | -0.0001297862
-0.0001552335 | 4.84316 | 148.423 | 0 | 0 | -0.0001396946
-0.000166244 | 4.840082 | 148.3287 | 0 | 0 | -0.000149603
-0.0001772545 | 4.837634 | 148.2536 | 0 | 0 | -0.0001595113
-0.000188265 | 4.836896 | 148.231 | 0 | 0 | -0.0001694197
-0.000199386 | 4.836515 | 148.2193 | 0 | 0 | -0.0001794275
-0.0002827147 | 4.837341 | 148.2447 | 0 | 0 | -0.0002544149
-0.0003660434 | 4.837018 | 148.2348 | 0 | 0 | -0.0003294024
-0.000449372 | 4.836877 | 148.2304 | 0 | 0 | -0.0004043899
-0.0005327007 | 4.835976 | 148.2029 | 0 | 0 | -0.0004793774
-0.0006159185 | 4.8351 | 148.176 | 0 | 0 | -0.000554265
-0.0006266486 | 4.833375 | 148.1231 | 0 | 0 | -0.0005639211
-0.0006373787 | 4.833633 | 148.131 | 0 | 0 | -0.0005735771
-0.0006481088 | 4.833934 | 148.1402 | 0 | 0 | -0.0005832331
-0.0006588389 | 4.833895 | 148.1391 | 0 | 0 | -0.0005928891
-0.0006694575 | 4.834166 | 148.1474 | 0 | 0 | -0.0006024448
-0.0006072701 | 4.833855 | 148.1378 | 0 | 0 | -0.0005464823
-0.0005450826 | 4.833273 | 148.12 | 0 | 0 | -0.0004905198
-0.0004828951 | 4.830219 | 148.0264 | 0 | 0 | -0.0004345573
-0.0004207076 | 4.829046 | 147.9905 | 0 | 0 | -0.0003785947
-0.0003585362 | 4.828909 | 147.9863 | 0 | 0 | -0.0003226468
-0.0003069158 | 4.830289 | 148.0285 | 0 | 0 | -0.0002761935
-0.0002552954 | 4.833815 | 148.1366 | 0 | 0 | -0.0002297403
-0.000203675 | 4.846869 | 148.5367 | 0 | 0 | -0.0001832871
-0.0001520545 | 4.87253 | 149.3231 | 0 | 0 | -0.0001368339
-0.0001004516 | 4.911181 | 150.5076 | 0 | 0 | -9.03964e-05
-6.028751e-05 | 4.961414 | 152.047 | 0 | 0 | -5.425273e-05
-2.012342e-05 | 5.014594 | 153.6768 | 0 | 0 | -1.810906e-05
2.004068e-05 | 5.063697 | 155.1815 | 0 | 0 | 1.803461e-05
6.020477e-05 | 5.100201 | 156.3002 | 0 | 0 | 5.417828e-05
0.0001002911 | 5.125902 | 157.0879 | 0 | 0 | 9.025192e-05
8.952136e-05 | 5.141989 | 157.5809 | 0 | 0 | 8.056028e-05
7.875167e-05 | 5.156646 | 158.0301 | 0 | 0 | 7.086863e-05
6.798197e-05 | 5.174208 | 158.5683 | 0 | 0 | 6.117697e-05
5.721227e-05 | 5.195255 | 159.2133 | 0 | 0 | 5.148532e-05
4.642984e-05 | 5.21749 | 159.8947 | 0 | 0 | 4.178221e-05
2.732301e-05 | 5.241661 | 160.6354 | 0 | 0 | 2.458798e-05
8.216183e-06 | 5.267289 | 161.4208 | 0 | 0 | 7.393743e-06
-1.089065e-05 | 5.294328 | 162.2495 | 0 | 0 | -9.800492e-06
-2.999747e-05 | 5.323015 | 163.1286 | 0 | 0 | -2.699473e-05
-4.90883e-05 | 5.356316 | 164.1491 | 0 | 0 | -4.417456e-05
-5.771553e-05 | 5.392794 | 165.267 | 0 | 0 | -5.19382e-05
-6.634276e-05 | 5.432957 | 166.4978 | 0 | 0 | -5.970185e-05
-7.496999e-05 | 5.472822 | 167.7195 | 0 | 0 | -6.746549e-05
-8.359722e-05 | 5.515144 | 169.0166 | 0 | 0 | -7.522914e-05
-9.230068e-05 | 5.558949 | 170.359 | 0 | 0 | -8.306139e-05
-0.0001508291 | 5.605904 | 171.798 | 0 | 0 | -0.0001357311
-0.0002093575 | 5.653916 | 173.2693 | 0 | 0 | -0.0001884008
-0.0002678859 | 5.705066 | 174.8369 | 0 | 0 | -0.0002410705
-0.0003264143 | 5.757438 | 176.4419 | 0 | 0 | -0.0002937402
-0.0003848499 | 5.81174 | 178.106 | 0 | 0 | -0.0003463264
-0.0003826274 | 5.867732 | 179.8219 | 0 | 0 | -0.0003443264
-0.0003804049 | 5.925937 | 181.6057 | 0 | 0 | -0.0003423263
-0.0003781823 | 5.986069 | 183.4485 | 0 | 0 | -0.0003403263
-0.0003759598 | 6.049741 | 185.3998 | 0 | 0 | -0.0003383262
-0.0003735765 | 6.11602 | 187.4309 | 0 | 0 | -0.0003361815
-0.0002660723 | 6.181978 | 189.4523 | 0 | 0 | -0.0002394384
-0.0001585681 | 6.249348 | 191.5169 | 0 | 0 | -0.0001426954
-5.106391e-05 | 6.316724 | 193.5817 | 0 | 0 | -4.595241e-05
5.644027e-05 | 6.383303 | 195.6221 | 0 | 0 | 5.07906e-05
0.0001637182 | 6.448557 | 197.6218 | 0 | 0 | 0.00014733
0.0001230774 | 6.513123 | 199.6005 | 0 | 0 | 0.0001107574
8.243675e-05 | 6.570688 | 201.3647 | 0 | 0 | 7.418483e-05
4.179605e-05 | 6.619926 | 202.8736 | 0 | 0 | 3.761227e-05
1.155355e-06 | 6.663224 | 204.2005 | 0 | 0 | 1.039704e-06
-3.94564e-05 | 6.702735 | 205.4113 | 0 | 0 | -3.550682e-05
-6.115418e-05 | 6.739673 | 206.5433 | 0 | 0 | -5.503265e-05
-8.285196e-05 | 6.782592 | 207.8586 | 0 | 0 | -7.455848e-05
-0.0001045497 | 6.831556 | 209.3592 | 0 | 0 | -9.40843e-05
-0.0001262475 | 6.886224 | 211.0345 | 0 | 0 | -0.0001136101
-0.0001477256 | 6.943117 | 212.7781 | 0 | 0 | -0.0001329382
-2.559828e-05 | 7.004209 | 214.6503 | 0 | 0 | -2.303589e-05
9.6529e-05 | 7.06584 | 216.539 | 0 | 0 | 8.686645e-05
0.0002186563 | 7.129426 | 218.4877 | 0 | 0 | 0.0001967688
0.0003407836 | 7.193481 | 220.4507 | 0 | 0 | 0.0003066711
0.0004627605 | 7.258684 | 222.4489 | 0 | 0 | 0.0004164382
0.0004864393 | 7.322584 | 224.4072 | 0 | 0 | 0.0004377467
0.0005101181 | 7.388245 | 226.4194 | 0 | 0 | 0.0004590552
0.0005337969 | 7.456078 | 228.4982 | 0 | 0 | 0.0004803638
0.0005574757 | 7.524931 | 230.6083 | 0 | 0 | 0.0005016724
0.0005811865 | 7.59423 | 232.732 | 0 | 0 | 0.0005230097
0.0006258141 | 7.668616 | 235.0116 | 0 | 0 | 0.0005631701
0.0006704417 | 7.743468 | 237.3056 | 0 | 0 | 0.0006033305
0.0007150693 | 7.815522 | 239.5137 | 0 | 0 | 0.0006434909
0.0007596969 | 7.88867 | 241.7554 | 0 | 0 | 0.0006836512
0.0008043679 | 7.964639 | 244.0835 | 0 | 0 | 0.0007238507
0.0008774065 | 8.038561 | 246.3489 | 0 | 0 | 0.0007895781
0.000950445 | 8.113661 | 248.6505 | 0 | 0 | 0.0008553055
0.001023483 | 8.198974 | 251.2649 | 0 | 0 | 0.0009210328
0.001096522 | 8.292603 | 254.1343 | 0 | 0 | 0.0009867601
0.001169477 | 8.392582 | 257.1982 | 0 | 0 | 0.001052413
0.001188099 | 8.499613 | 260.4783 | 0 | 0 | 0.00106917
0.00120672 | 8.60949 | 263.8456 | 0 | 0 | 0.001085927
0.001225341 | 8.714629 | 267.0677 | 0 | 0 | 0.001102685
0.001243963 | 8.81555 | 270.1605 | 0 | 0 | 0.001119442
0.001262595 | 8.914818 | 273.2026 | 0 | 0 | 0.001136209
0.001288404 | 9.012888 | 276.2081 | 0 | 0 | 0.001159434
0.001314212 | 9.110728 | 279.2065 | 0 | 0 | 0.00118266
0.001340021 | 9.212973 | 282.3398 | 0 | 0 | 0.001205885
0.00136583 | 9.31716 | 285.5327 | 0 | 0 | 0.00122911
0.001391635 | 9.423009 | 288.7766 | 0 | 0 | 0.001252332
0.001414801 | 9.530078 | 292.0578 | 0 | 0 | 0.00127318
0.001437968 | 9.64044 | 295.44 | 0 | 0 | 0.001294027
0.001461135 | 9.750776 | 298.8213 | 0 | 0 | 0.001314875
0.001484301 | 9.861512 | 302.2149 | 0 | 0 | 0.001335723
0.0015075 | 9.972545 | 305.6176 | 0 | 0 | 0.001356599
0.00155151 | 10.08479 | 309.0575 | 0 | 0 | 0.001396204
0.001595521 | 10.19657 | 312.4832 | 0 | 0 | 0.00143581
0.001639532 | 10.3096 | 315.947 | 0 | 0 | 0.001475415
0.001683543 | 10.4254 | 319.4957 | 0 | 0 | 0.00151502
0.001727707 | 10.54063 | 323.027 | 0 | 0 | 0.001554764
0.001872046 | 10.65506 | 326.534 | 0 | 0 | 0.001684654
0.002016385 | 10.77255 | 330.1346 | 0 | 0 | 0.001814545
0.002160723 | 10.89161 | 333.7833 | 0 | 0 | 0.001944435
0.002305062 | 11.01056 | 337.4285 | 0 | 0 | 0.002074325
0.00244942 | 11.13216 | 341.155 | 0 | 0 | 0.002204233
0.002606643 | 11.25737 | 344.9921875 | 0 | 0 | 0.002345718
0.002763865 | 11.38145 | 348.7947 | 0 | 0 | 0.002487202
0.002921088 | 11.50549 | 352.596 | 0 | 0 | 0.002628687
0.00307831 | 11.63017 | 356.4171 | 0 | 0 | 0.002770172
0.003235396 | 11.75641 | 360.2859 | 0 | 0 | 0.002911533
0.003302848 | 11.88201 | 364.135 | 0 | 0 | 0.002972233
0.003370301 | 12.01086 | 368.0836 | 0 | 0 | 0.003032933
0.003437753 | 12.14267 | 372.1232 | 0 | 0 | 0.003093634
0.003505205 | 12.27337 | 376.1284 | 0 | 0 | 0.003154334
0.003572629 | 12.40393 | 380.1297 | 0 | 0 | 0.003215009
0.003621299 | 12.53732 | 384.2173 | 0 | 0 | 0.003258807
0.003669969 | 12.67089 | 388.3108 | 0 | 0 | 0.003302605
0.003718639 | 12.80457 | 392.4076 | 0 | 0 | 0.003346403
0.003767309 | 12.94247 | 396.6337 | 0 | 0 | 0.003390202
0.003816083 | 13.08206 | 400.9114 | 0 | 0 | 0.003434093
0.003932837 | 13.22037 | 405.1501 | 0 | 0 | 0.00353916
0.004049592 | 13.35939 | 409.4106 | 0 | 0 | 0.003644228
0.004166346 | 13.50125 | 413.7581 | 0 | 0 | 0.003749294
0.0042831 | 13.64633 | 418.2039 | 0 | 0 | 0.003854362
0.004399822 | 13.79095 | 422.636 | 0 | 0 | 0.0039594
0.004495526 | 13.93824 | 427.1499 | 0 | 0 | 0.004045524
0.00459123 | 14.08913 | 431.774 | 0 | 0 | 0.004131648
0.004686934 | 14.23836 | 436.3474 | 0 | 0 | 0.004217772
0.004782637 | 14.38749 | 440.9175 | 0 | 0 | 0.004303895
0.004878352 | 14.54168 | 445.643 | 0 | 0 | 0.004390029
0.004980922 | 14.69759 | 450.4209 | 0 | 0 | 0.004482332
0.005083493 | 14.85381 | 455.2084 | 0 | 0 | 0.004574635
0.005186063 | 15.01681 | 460.2037 | 0 | 0 | 0.004666938
0.005288634 | 15.18589 | 465.3852 | 0 | 0 | 0.004759242
0.005391293 | 15.35482 | 470.5624 | 0 | 0 | 0.004851625
0.00555211 | 15.52682 | 475.8335 | 0 | 0 | 0.004996344
0.005712927 | 15.70186 | 481.1978 | 0 | 0 | 0.005141063
0.005873744 | 15.87671 | 486.556 | 0 | 0 | 0.005285782
0.00603456 | 16.04869 | 491.8266 | 0 | 0 | 0.005430501
0.006195274 | 16.2266 | 497.2789 | 0 | 0 | 0.005575127
0.006288273 | 16.40719 | 502.8131 | 0 | 0 | 0.005658817
0.006381271 | 16.58911 | 508.3882 | 0 | 0 | 0.005742506
0.00647427 | 16.77274 | 514.0157 | 0 | 0 | 0.005826196
0.006567269 | 16.95942 | 519.7367 | 0 | 0 | 0.005909886
0.00666028 | 17.14754 | 525.5018 | 0 | 0 | 0.005993586
0.006761109 | 17.33554 | 531.2633 | 0 | 0 | 0.006084322
0.006861937 | 17.52455 | 537.0557 | 0 | 0 | 0.006175057
0.006962766 | 17.71631 | 542.9322 | 0 | 0 | 0.006265793
0.007063595 | 17.90878 | 548.8308 | 0 | 0 | 0.006356529
0.007164615 | 18.09976 | 554.6833 | 0 | 0 | 0.006447437
0.007390312 | 18.29607 | 560.6994 | 0 | 0 | 0.006650541
0.007616009 | 18.49502 | 566.7964 | 0 | 0 | 0.006853646
0.007841706 | 18.69498 | 572.9244 | 0 | 0 | 0.007056751
0.008067403 | 18.89769 | 579.1367 | 0 | 0 | 0.007259856
0.008293201 | 19.10577 | 585.5134 | 0 | 0 | 0.007463051
0.0085856 | 19.3114 | 591.8153 | 0 | 0 | 0.007726181
0.008877999 | 19.52082 | 598.2332 | 0 | 0 | 0.007989312
0.009170398 | 19.73302 | 604.736 | 0 | 0 | 0.008252441
0.009462796 | 19.94593 | 611.2609 | 0 | 0 | 0.00851557
0.009755081 | 20.15679 | 617.723 | 0 | 0 | 0.008778597
0.009972526 | 20.37335 | 624.3597 | 0 | 0 | 0.008974276
0.01018997 | 20.59051 | 631.0148 | 0 | 0 | 0.009169955
0.01040742 | 20.80684 | 637.6443 | 0 | 0 | 0.009365633
0.01062486 | 21.02658 | 644.3785 | 0 | 0 | 0.009561311
0.01084224 | 21.25081 | 651.2501 | 0 | 0 | 0.009756931
0.0110166 | 21.4744 | 658.1024 | 0 | 0 | 0.009913835
0.01119095 | 21.69836 | 664.9658 | 0 | 0 | 0.01007074
0.01136531 | 21.92744 | 671.9862 | 0 | 0 | 0.01022764
0.01153966 | 22.15842 | 679.0646 | 0 | 0 | 0.01038454
0.01171401 | 22.38883 | 686.1257 | 0 | 0 | 0.01054144
0.01188364 | 22.62017 | 693.2156 | 0 | 0 | 0.01069409
0.01205327 | 22.85596 | 700.4415 | 0 | 0 | 0.01084674
0.0122229 | 23.09287 | 707.7017 | 0 | 0 | 0.01099939
0.01239253 | 23.33089 | 714.9962 | 0 | 0 | 0.01115204
0.01256229 | 23.57233 | 722.3951 | 0 | 0 | 0.0113048
0.01281444 | 23.81591 | 729.8599 | 0 | 0 | 0.01153171
0.01306659 | 24.05792 | 737.2766 | 0 | 0 | 0.01175862
0.01331874 | 24.30275 | 744.7796 | 0 | 0 | 0.01198554
0.01357089 | 24.55129 | 752.3964 | 0 | 0 | 0.01221245
0.01382305 | 24.8006 | 760.0368 | 0 | 0 | 0.01243937
0.0140819 | 25.05072 | 767.7018 | 0 | 0 | 0.01267231
0.01434075 | 25.3064 | 775.5375 | 0 | 0 | 0.01290524
0.01459961 | 25.56338 | 783.4127 | 0 | 0 | 0.01313819
0.01485846 | 25.8179 | 791.2127 | 0 | 0 | 0.01337112
0.01511725 | 26.07522 | 799.0985 | 0 | 0 | 0.01360401
0.01533873 | 26.33741 | 807.1335 | 0 | 0 | 0.01380332
0.01556021 | 26.5975 | 815.1044 | 0 | 0 | 0.01400264
0.0157817 | 26.85904 | 823.1193 | 0 | 0 | 0.01420195
0.01600318 | 27.1258 | 831.2947 | 0 | 0 | 0.01440126
0.01622473 | 27.39436 | 839.5247 | 0 | 0 | 0.01460064
0.0164926 | 27.66195 | 847.7252 | 0 | 0 | 0.01484169
0.01676046 | 27.9344 | 856.075 | 0 | 0 | 0.01508274
0.01702833 | 28.2084 | 864.4717 | 0 | 0 | 0.0153238
0.0172962 | 28.48244 | 872.8701 | 0 | 0 | 0.01556485
0.01756414 | 28.75697 | 881.2832 | 0 | 0 | 0.01580597
0.01787868 | 29.03704 | 889.8662 | 0 | 0 | 0.01608903
0.01819323 | 29.31726 | 898.4537 | 0 | 0 | 0.01637209
0.01850778 | 29.59667 | 907.0165 | 0 | 0 | 0.01665515
0.01882232 | 29.87856 | 915.6554 | 0 | 0 | 0.01693821
0.01913683 | 30.16413 | 924.4069 | 0 | 0 | 0.01722124
0.01942937 | 30.44845 | 933.1201 | 0 | 0 | 0.01748449
0.0197219 | 30.73532 | 941.9116 | 0 | 0 | 0.01774774
0.02001444 | 31.02881 | 950.9058 | 0 | 0 | 0.01801099
0.02030697 | 31.32288 | 959.9178 | 0 | 0 | 0.01827425
0.02059953 | 31.61569 | 968.8914 | 0 | 0 | 0.01853752
0.0209094 | 31.91335 | 978.0133 | 0 | 0 | 0.01881636
0.02121926 | 32.21336 | 987.2075 | 0 | 0 | 0.01909521
0.02152912 | 32.51047 | 996.3126 | 0 | 32.52233 | 0.01937405
0.02183898 | 32.81034 | 1005.502 | 0 | 32.82241 | 0.0196529
0.02214891 | 33.11658 | 1014.887 | 0 | 33.12886 | 0.01993181
0.02250729 | 33.42166 | 1024.237 | 0 | 33.43418 | 0.02025431
0.02286566 | 33.72792 | 1033.623 | 0 | 33.74068 | 0.02057681
0.02322403 | 34.0373 | 1043.104 | 0 | 34.05029 | 0.02089931
0.02358241 | 34.34778 | 1052.619 | 0 | 34.36102 | 0.02122181
0.02394079 | 34.65604 | 1062.065 | 0 | 34.66952 | 0.02154432
0.02430258 | 34.96655 | 1071.581 | 3.876787e-08 | 34.98027 | 0.0218699
0.02466438 | 35.28089 | 1081.214 | 1.278163e-07 | 35.29486 | 0.02219548
0.02502617 | 35.59535 | 1090.852 | 2.15389e-07 | 35.60959 | 0.02252105
0.02538797 | 35.91147 | 1100.539 | 2.845381e-07 | 35.92595 | 0.02284663
0.02574977 | 36.23127 | 1110.34 | 3.122304e-07 | 36.24602 | 0.02317222
0.02611506 | 36.55161 | 1120.157 | 3.689589e-07 | 36.56662 | 0.02350094
0.02648035 | 36.86986 | 1129.91 | 4.4903e-07 | 36.88514 | 0.02382967
0.02684565 | 37.193 | 1139.813 | 4.742531e-07 | 37.20855 | 0.0241584
0.02721094 | 37.52165 | 1149.885 | 4.37611e-07 | 37.53747 | 0.02448713
0.02757621 | 37.84851 | 1159.902 | 4.208401e-07 | 37.86461 | 0.02481584
0.02792846 | 38.17568 | 1169.928 | 2.703505e-07 | 38.19205 | 0.02513282
0.0282807 | 38.50638 | 1180.063 | 8.022032e-08 | 38.52303 | 0.0254498
0.02863295 | 38.83592 | 1190.162 | 0 | 38.85285 | 0.02576679
0.02898519 | 39.1648 | 1200.24 | 0 | 39.18201 | 0.02608377
0.02933748 | 39.49937 | 1210.494 | 0 | 39.51686 | 0.0264008
0.02972467 | 39.83825 | 1220.879 | 0 | 39.85604 | 0.02674923
0.03011186 | 40.17388 | 1231.165 | 0 | 40.19199 | 0.02709767
0.03049905 | 40.51008 | 1241.468 | 0 | 40.5285 | 0.0274461
0.03088624 | 40.85024 | 1251.892 | 0 | 40.86897 | 0.02779453
0.03127284 | 41.18832 | 1262.253 | 0 | 41.20736 | 0.02814243
0.0317025 | 41.52603 | 1272.602 | 3.983573e-07 | 41.5454 | 0.02852908
0.03213151 | 41.87007 | 1283.146 | 8.259936e-07 | 41.88979 | 0.02891515
0.03256052 | 42.2179 | 1293.805 | 1.211282e-06 | 42.23796 | 0.02930121
0.03298953 | 42.56016 | 1304.294 | 1.659017e-06 | 42.58056 | 0.02968728
0.03341862 | 42.9056 | 1314.881 | 2.071747e-06 | 42.92636 | 0.03007341
0.03389548 | 43.25699 | 1325.649 | 2.895536e-06 | 43.27812 | 0.03050254
0.03437234 | 43.60775 | 1336.399 | 3.726302e-06 | 43.62926 | 0.03093167
0.0348492 | 43.9565 | 1347.087 | 4.579693e-06 | 43.97839 | 0.03136079
0.03532606 | 44.31118 | 1357.956 | 5.366499e-06 | 44.33346 | 0.03178992
0.0358029 | 44.66762 | 1368.88 | 6.133333e-06 | 44.6903 | 0.03221903
0.03626476 | 45.02154 | 1379.726 | 6.7787e-06 | 45.04461 | 0.03263466
0.03672663 | 45.37677 | 1390.612 | 7.409395e-06 | 45.40023 | 0.03305029
0.03718849 | 45.73762 | 1401.67 | 7.977043e-06 | 45.76147 | 0.03346593
0.03765036 | 46.09808 | 1412.717 | 8.548894e-06 | 46.12233 | 0.03388156
0.03811221 | 46.45754 | 1423.733 | 9.132019e-06 | 46.4822 | 0.03429718
0.0385673 | 46.82384 | 1434.959 | 9.570636e-06 | 46.8489 | 0.03470671
0.03902238 | 47.19116 | 1446.215 | 9.99781e-06 | 47.21663 | 0.03511624
0.03947746 | 47.55452 | 1457.351 | 1.046934e-05 | 47.58041 | 0.03552577
0.03993255 | 47.91959 | 1468.539 | 1.092182e-05 | 47.94589 | 0.0359353
0.04038762 | 48.28885 | 1479.855 | 1.1327e-05 | 48.31557 | 0.03634482
0.04083471 | 48.65585 | 1491.102 | 1.167781e-05 | 48.68299 | 0.03674716
0.04128181 | 49.02166 | 1502.313 | 1.2042e-05 | 49.04923 | 0.0371495
0.0417289 | 49.39607 | 1513.787 | 1.230963e-05 | 49.42407 | 0.03755184
0.04217599 | 49.77196 | 1525.306 | 1.256068e-05 | 49.80039 | 0.03795417
0.04262303 | 50.14531 | 1536.748 | 1.283971e-05 | 50.17418 | 0.03835647
0.04303707 | 50.51901 | 1548.2 | 1.278472e-05 | 50.54831 | 0.03872906
0.0434511 | 50.89989 | 1559.873 | 1.264905e-05 | 50.92962 | 0.03910165
0.04386513 | 51.27788 | 1571.457 | 1.254594e-05 | 51.30804 | 0.03947423
0.04427917 | 51.65603 | 1583.046 | 1.2441e-05 | 51.68663 | 0.03984682
0.04469332 | 52.03961 | 1594.801 | 1.227631e-05 | 52.07065 | 0.04021952
0.04518508 | 52.42459 | 1606.599 | 1.287189e-05 | 52.45612 | 0.04066205
0.04567684 | 52.80689 | 1618.315 | 1.349769e-05 | 52.83891 | 0.04110459
0.0461686 | 53.19233 | 1630.127 | 1.408821e-05 | 53.22484 | 0.04154713
0.04666037 | 53.58169 | 1642.059 | 1.463468e-05 | 53.6147 | 0.04198967
0.04715215 | 53.96824 | 1653.905 | 1.521298e-05 | 54.00175 | 0.04243222
0.04765776 | 54.35488 | 1665.754 | 1.592842e-05 | 54.38891 | 0.04288722
0.04816337 | 54.74847 | 1677.816 | 1.656588e-05 | 54.78302 | 0.04334221
0.04866897 | 55.1423 | 1689.885 | 1.720056e-05 | 55.17739 | 0.04379721
0.04917458 | 55.53398 | 1701.889 | 1.785952e-05 | 55.56959 | 0.04425221
0.04968011 | 55.92866 | 1713.984 | 1.84839e-05 | 55.96481 | 0.04470713
0.05013541 | 56.32702 | 1726.192 | 1.856469e-05 | 56.36369 | 0.04511685
0.0505907 | 56.72071 | 1738.257 | 1.869795e-05 | 56.75789 | 0.04552658
0.05104601 | 57.11616 | 1750.376 | 1.881143e-05 | 57.15386 | 0.0459363
0.0515013 | 57.51859 | 1762.709 | 1.884653e-05 | 57.55682 | 0.04634602
0.05195663 | 57.92144 | 1775.055 | 1.88773e-05 | 57.9602 | 0.04675578
0.05243292 | 58.3211 | 1787.303 | 1.915336e-05 | 58.3604 | 0.04718438
0.0529092 | 58.72331 | 1799.629 | 1.940089e-05 | 58.76316 | 0.04761299
0.05338548 | 59.12787 | 1812.027 | 1.96219e-05 | 59.16828 | 0.0480416
0.05386177 | 59.52822 | 1824.296 | 1.989017e-05 | 59.56919 | 0.04847021
0.05433806 | 59.93106 | 1836.641 | 2.013071e-05 | 59.97259 | 0.04889882
0.05482322 | 60.34069 | 1849.195 | 2.038351e-05 | 60.3828 | 0.04933541
0.05530837 | 60.74919 | 1861.714 | 2.064896e-05 | 60.79188 | 0.049772
0.05579352 | 61.15454 | 1874.136 | 2.094992e-05 | 61.1978 | 0.05020859
0.05627867 | 61.56396 | 1886.683 | 2.120504e-05 | 61.60781 | 0.05064517
0.05676388 | 61.97729 | 1899.35 | 2.141701e-05 | 62.02174 | 0.05108182
0.05728877 | 62.38528 | 1911.853 | 2.208555e-05 | 62.43035 | 0.05155416
0.05781365 | 62.79801 | 1924.502 | 2.270087e-05 | 62.84371 | 0.05202651
0.05833854 | 63.21855 | 1937.389 | 2.322855e-05 | 63.26489 | 0.05249885
0.05886342 | 63.63578 | 1950.176 | 2.379334e-05 | 63.68276 | 0.0529712
0.0593884 | 64.05129 | 1962.909 | 2.437841e-05 | 64.09891 | 0.05344362
0.05996954 | 64.47368 | 1975.854 | 2.544786e-05 | 64.52199 | 0.05396659
0.06055067 | 64.89597 | 1988.795 | 2.651839e-05 | 64.94497 | 0.05448955
0.06113181 | 65.31215 | 2001.55 | 2.765747e-05 | 65.36184 | 0.05501251
0.06171295 | 65.73295 | 2014.445 | 2.874472e-05 | 65.78335 | 0.05553548
0.06229409 | 66.15798 | 2027.471 | 2.978465e-05 | 66.20908 | 0.05605846
0.06288388 | 66.58049 | 2040.419 | 3.093919e-05 | 66.63232 | 0.0565892
0.06347367 | 67.00191 | 2053.334 | 3.210593e-05 | 67.05447 | 0.05711996
0.06406346 | 67.42831 | 2066.401 | 3.321691e-05 | 67.48159 | 0.05765071
0.06465325 | 67.8549 | 2079.474 | 3.432566e-05 | 67.90891 | 0.05818146
0.06524299 | 68.2772 | 2092.416 | 3.548206e-05 | 68.33195 | 0.05871217
0.0658016 | 68.70578 | 2105.551 | 3.625665e-05 | 68.76127 | 0.05921486
0.0663602 | 69.14071 | 2118.879 | 3.695993e-05 | 69.19694 | 0.05971754
0.06691881 | 69.57024 | 2132.043 | 3.772388e-05 | 69.6272 | 0.06022023
0.06747741 | 69.99746 | 2145.135 | 3.851377e-05 | 70.05517 | 0.06072292
0.06803598 | 70.4292 | 2158.366 | 3.925257e-05 | 70.48765 | 0.06122558
0.06857121 | 70.85983 | 2171.563 | 3.977042e-05 | 70.91901 | 0.06170724
0.06910645 | 71.28703 | 2184.655 | 4.032677e-05 | 71.34696 | 0.06218889
0.06964168 | 71.72122 | 2197.961 | 4.080469e-05 | 71.7819 | 0.06267055
0.07017692 | 72.16202 | 2211.47 | 4.120846e-05 | 72.22345 | 0.06315221
0.07071219 | 72.59761 | 2224.819 | 4.167105e-05 | 72.65981 | 0.0636339
0.07127596 | 73.0317 | 2238.122 | 4.243533e-05 | 73.09468 | 0.06414124
0.07183972 | 73.47212 | 2251.619 | 4.312861e-05 | 73.53589 | 0.06464856
0.07240347 | 73.91375 | 2265.153 | 4.380821e-05 | 73.97832 | 0.06515589
0.07296724 | 74.35226 | 2278.592 | 4.452295e-05 | 74.41763 | 0.06566322
0.07353101 | 74.79839 | 2292.264 | 4.515217e-05 | 74.86458 | 0.06617056
0.0741051 | 75.2496 | 2306.092 | 4.582751e-05 | 75.31662 | 0.06668718
0.07467919 | 75.6946 | 2319.729 | 4.657268e-05 | 75.76244 | 0.0672038
0.07525329 | 76.1414 | 2333.422 | 4.729764e-05 | 76.21008 | 0.06772044
0.07582738 | 76.59186 | 2347.227 | 4.798137e-05 | 76.66139 | 0.06823706
0.07640157 | 77.04063 | 2360.979 | 4.868515e-05 | 77.11102 | 0.06875377
0.07704094 | 77.48429 | 2374.576 | 5.009814e-05 | 77.55557 | 0.06932914
0.07768031 | 77.93565 | 2388.408 | 5.142456e-05 | 78.00785 | 0.06990451
0.07831969 | 78.38891 | 2402.299 | 5.272987e-05 | 78.46202 | 0.07047989
0.07895907 | 78.84018 | 2416.128 | 5.405727e-05 | 78.91423 | 0.07105526
0.07959841 | 79.29329 | 2430.014 | 5.536394e-05 | 79.36826 | 0.07163061
0.08021921 | 79.75104 | 2444.042 | 5.643293e-05 | 79.82694 | 0.07218927
0.08084002 | 80.20451 | 2457.939 | 5.755004e-05 | 80.28134 | 0.07274793
0.08146083 | 80.65377 | 2471.708 | 5.871445e-05 | 80.73154 | 0.0733066
0.08208163 | 81.11226 | 2485.758 | 5.977521e-05 | 81.19097 | 0.07386526
0.08270236 | 81.57344 | 2499.891 | 6.080517e-05 | 81.6531 | 0.07442386
0.08328039 | 82.03045 | 2513.897 | 6.14548e-05 | 82.11103 | 0.07494403
0.08385842 | 82.49004 | 2527.981 | 6.207553e-05 | 82.57155 | 0.0754642
0.08443645 | 82.95446 | 2542.214 | 6.26419e-05 | 83.03691 | 0.07598436
0.08501448 | 83.41315 | 2556.271 | 6.327274e-05 | 83.49654 | 0.07650453
0.08559263 | 83.8711 | 2570.305 | 6.391304e-05 | 83.95544 | 0.07702481
0.08625738 | 84.33937 | 2584.656 | 6.530351e-05 | 84.42473 | 0.07762302
0.08692213 | 84.80535 | 2598.936 | 6.671956e-05 | 84.89175 | 0.07822122
0.08758687 | 85.26735 | 2613.095 | 6.818023e-05 | 85.35479 | 0.07881942
0.08825162 | 85.7311 | 2627.307 | 6.962139e-05 | 85.81958 | 0.07941763
0.08891637 | 86.20075 | 2641.699 | 7.099637e-05 | 86.29028 | 0.08001585
0.08959146 | 86.66353 | 2655.882 | 7.255176e-05 | 86.75414 | 0.08062336
0.09026656 | 87.12935 | 2670.157 | 7.407306e-05 | 87.22103 | 0.08123088
0.09094165 | 87.60229 | 2684.651 | 7.551442e-05 | 87.69506 | 0.08183839
0.09161674 | 88.07486 | 2699.133 | 7.695999e-05 | 88.16872 | 0.0824459
0.09229169 | 88.54123 | 2713.426 | 7.847371e-05 | 88.63618 | 0.08305329
0.09287128 | 89.01309 | 2727.886 | 7.897227e-05 | 89.10907 | 0.08357487
0.09345088 | 89.48649 | 2742.394 | 7.945357e-05 | 89.5835 | 0.08409645
0.09403048 | 89.95799 | 2756.844 | 7.995633e-05 | 90.05603 | 0.08461803
0.09461008 | 90.43001 | 2771.309 | 8.045311e-05 | 90.52909 | 0.08513961
0.09518977 | 90.90936 | 2785.999 | 8.086869e-05 | 91.00949 | 0.08566128
0.09583599 | 91.38719 | 2800.643 | 8.196636e-05 | 91.48844 | 0.08624281
0.0964822 | 91.86315 | 2815.229 | 8.308514e-05 | 91.96552 | 0.08682434
0.09712842 | 92.34215 | 2829.908 | 8.416976e-05 | 92.44565 | 0.08740587
0.09777464 | 92.82401 | 2844.675 | 8.522227e-05 | 92.92865 | 0.0879874
0.0984209 | 93.29927 | 2859.24 | 8.634924e-05 | 93.40505 | 0.08856897
0.09909892 | 93.77656 | 2873.867 | 8.777115e-05 | 93.88351 | 0.08917912
0.09977694 | 94.26403 | 2888.806 | 8.907868e-05 | 94.37218 | 0.08978927
0.100455 | 94.74735 | 2903.618 | 9.043271e-05 | 94.8567 | 0.09039942
0.101133 | 95.22825 | 2918.355 | 9.181393e-05 | 95.3388 | 0.09100956
0.1018108 | 95.71303 | 2933.212 | 9.315019e-05 | 95.82479 | 0.09161958
0.1023915 | 96.19995 | 2948.134 | 9.349033e-05 | 96.31284 | 0.09214211
0.1029722 | 96.68199 | 2962.907 | 9.388519e-05 | 96.79601 | 0.09266464
0.1035528 | 97.16558 | 2977.727 | 9.426271e-05 | 97.28072 | 0.09318717
0.1041335 | 97.6577 | 2992.808 | 9.454445e-05 | 97.774 | 0.0937097
0.1047143 | 98.14813 | 3007.838 | 9.484663e-05 | 98.26559 | 0.09423237
0.1053935 | 98.63486 | 3022.754 | 9.617431e-05 | 98.75357 | 0.09484358
0.1060727 | 99.12421 | 3037.751 | 9.747256e-05 | 99.24418 | 0.0954548
0.1067519 | 99.61707 | 3052.855 | 9.873138e-05 | 99.73831 | 0.09606601
0.1074311 | 100.1041 | 3067.78 | 0.0001000559 | 100.2266 | 0.09667722
0.1081104 | 100.5942 | 3082.8 | 0.0001013466 | 100.718 | 0.09728854
0.1088663 | 101.0902 | 3097.999 | 0.0001033373 | 101.2153 | 0.09796876
0.1096222 | 101.5796 | 3113 | 0.0001054009 | 101.7062 | 0.09864899
0.1103781 | 102.0712 | 3128.065 | 0.0001074408 | 102.1992 | 0.09932922
0.1111339 | 102.5665 | 3143.242 | 0.0001094398 | 102.6958 | 0.1000094
0.1118897 | 103.0619 | 3158.425 | 0.000111435 | 103.1926 | 0.1006895
0.1125576 | 103.5528 | 3173.469 | 0.0001126024 | 103.6849 | 0.1012906
0.1132254 | 104.0508 | 3188.732 | 0.0001136898 | 104.1842 | 0.1018916
0.1138933 | 104.5502 | 3204.036 | 0.000114762 | 104.685 | 0.1024926
0.1145612 | 105.0489 | 3219.319 | 0.0001158419 | 105.185 | 0.1030936
0.115229 | 105.547 | 3234.583 | 0.0001169286 | 105.6844 | 0.1036946
0.1158873 | 106.0491 | 3249.97 | 0.0001178746 | 106.1879 | 0.104287
0.1165456 | 106.5511 | 3265.355 | 0.0001188212 | 106.6912 | 0.1048793
0.1172038 | 107.0508 | 3280.668 | 0.0001197942 | 107.1923 | 0.1054717
0.1178621 | 107.5531 | 3296.062 | 0.0001207376 | 107.696 | 0.1060641
0.1185204 | 108.0622 | 3311.663 | 0.0001216054 | 108.2064 | 0.1066565
0.1191801 | 108.5684 | 3327.175 | 0.0001225202 | 108.714 | 0.1072502
0.1198399 | 109.0704 | 3342.562 | 0.0001234808 | 109.2175 | 0.1078439
0.1204996 | 109.575 | 3358.024 | 0.0001244139 | 109.7234 | 0.1084376
0.1211594 | 110.0785 | 3373.456 | 0.0001253583 | 110.2284 | 0.1090313
0.1218192 | 110.5806 | 3388.841 | 0.0001263205 | 110.7318 | 0.1096251
0.1225373 | 111.088 | 3404.392 | 0.0001278047 | 111.2408 | 0.1102713
0.1232554 | 111.601 | 3420.114 | 0.0001292264 | 111.7553 | 0.1109176
0.1239736 | 112.1094 | 3435.693 | 0.0001307005 | 112.2651 | 0.1115638
0.1246917 | 112.6177 | 3451.271 | 0.0001321747 | 112.775 | 0.11221
0.1254099 | 113.1283 | 3466.918 | 0.0001336245 | 113.2871 | 0.1128563
0.1261636 | 113.6397 | 3482.592 | 0.0001354196 | 113.8001 | 0.1135346
0.1269173 | 114.1476 | 3498.157 | 0.0001372543 | 114.3096 | 0.1142129
0.127671 | 114.6634 | 3513.962 | 0.0001390014 | 114.8269 | 0.1148911
0.1284247 | 115.1821 | 3529.86 | 0.0001407146 | 115.3473 | 0.1155694
0.1291784 | 115.6945 | 3545.562 | 0.000142499 | 115.8612 | 0.1162476
0.1299053 | 116.2064 | 3561.25 | 0.000144021 | 116.3747 | 0.1169018
0.1306322 | 116.7249 | 3577.140625 | 0.0001454688 | 116.8949 | 0.1175559
0.1313592 | 117.2404 | 3592.937 | 0.0001469511 | 117.4119 | 0.1182101
0.1320861 | 117.7519 | 3608.613 | 0.0001484779 | 117.925 | 0.1188643
0.132813 | 118.2707 | 3624.512 | 0.0001499219 | 118.4455 | 0.1195184
0.1335034 | 118.7914 | 3640.469 | 0.0001509805 | 118.9677 | 0.1201397
0.1341938 | 119.3076 | 3656.288 | 0.0001520894 | 119.4855 | 0.120761
0.1348842 | 119.8247 | 3672.136 | 0.0001531878 | 120.0043 | 0.1213823
0.1355746 | 120.3455 | 3688.097 | 0.0001542451 | 120.5267 | 0.1220036
0.136265 | 120.8623 | 3703.935 | 0.0001553473 | 121.0451 | 0.1226249
0.1369656 | 121.3754 | 3719.659 | 0.0001565925 | 121.5598 | 0.1232554
0.1376662 | 121.8979 | 3735.672 | 0.0001577323 | 122.084 | 0.1238858
0.1383668 | 122.421 | 3751.703 | 0.0001588654 | 122.6087 | 0.1245163
0.1390674 | 122.9407 | 3767.628 | 0.0001600371 | 123.1301 | 0.1251467
0.139768 | 123.462 | 3783.604 | 0.0001611912 | 123.653 | 0.1257772
0.1405061 | 123.9894 | 3799.767 | 0.0001626512 | 124.1822 | 0.1264415
0.1412443 | 124.5097 | 3815.713 | 0.0001641908 | 124.7042 | 0.1271057
0.1419824 | 125.0305 | 3831.672 | 0.0001657252 | 125.2267 | 0.1277699
0.1427205 | 125.5605 | 3847.914 | 0.0001671564 | 125.7585 | 0.1284342
0.1434586 | 126.0903 | 3864.15 | 0.0001685894 | 126.29 | 0.1290984
0.1441715 | 126.6151 | 3880.235 | 0.0001698254 | 126.8166 | 0.1297399
0.1448843 | 127.1425 | 3896.395 | 0.000171034 | 127.3457 | 0.1303814
0.1455972 | 127.6743 | 3912.695 | 0.0001721914 | 127.8793 | 0.1310229
0.1463101 | 128.2009 | 3928.832 | 0.0001734084 | 128.4077 | 0.1316644
0.147023 | 128.7298 | 3945.039 | 0.0001746009 | 128.9383 | 0.132306
0.1478107 | 129.265 | 3961.442 | 0.0001764687 | 129.4754 | 0.1330149
0.1485985 | 129.7995 | 3977.822 | 0.0001783453 | 130.0118 | 0.1337238
0.1493862 | 130.3314 | 3994.124 | 0.0001802499 | 130.5456 | 0.1344326
0.1501738 | 130.8661 | 4010.509 | 0.0001821244 | 131.0822 | 0.1351414
0.1509615 | 131.4018 | 4026.926 | 0.0001839865 | 131.6198 | 0.1358503
0.1517246 | 131.9325 | 4043.19 | 0.0001856589 | 132.1524 | 0.1365369
0.1524876 | 132.4636 | 4059.466 | 0.0001873264 | 132.6854 | 0.1372236
0.1532507 | 133.0019 | 4075.963 | 0.0001889134 | 133.2256 | 0.1379103
0.1540137 | 133.5393 | 4092.433 | 0.0001905104 | 133.765 | 0.1385969
0.1547768 | 134.0733 | 4108.796 | 0.0001921459 | 134.3008 | 0.1392836
0.1555379 | 134.6093 | 4125.224 | 0.0001937393 | 134.8388 | 0.1399685
0.156299 | 135.1475 | 4141.717 | 0.0001953082 | 135.379 | 0.1406535
0.1570602 | 135.6775 | 4157.959 | 0.0001969696 | 135.9109 | 0.1413385
0.1578213 | 136.2082 | 4174.223 | 0.0001986229 | 136.4435 | 0.1420234
0.1585824 | 136.7492 | 4190.803 | 0.0002001602 | 136.9865 | 0.1427083
0.1593335 | 137.2917 | 4207.426 | 0.0002015804 | 137.5309 | 0.1433842
0.1600845 | 137.8295 | 4223.91 | 0.0002030518 | 138.0708 | 0.14406
0.1608355 | 138.37 | 4240.475 | 0.0002044937 | 138.6133 | 0.1447359
0.1615865 | 138.9133 | 4257.123 | 0.000205905 | 139.1585 | 0.1454117
0.1623376 | 139.4509 | 4273.6 | 0.0002073795 | 139.6982 | 0.1460876
0.1631279 | 139.9916 | 4290.168 | 0.0002092128 | 140.2409 | 0.1467988
0.1639182 | 140.5427 | 4307.057 | 0.0002109288 | 140.7941 | 0.14751
0.1647086 | 141.0898 | 4323.824 | 0.0002126891 | 141.3433 | 0.1482212
0.1654989 | 141.6323 | 4340.449 | 0.0002145017 | 141.8879 | 0.1489324
0.1662892 | 142.1784 | 4357.184 | 0.000216274 | 142.4361 | 0.1496436
0.1670732 | 142.7239 | 4373.902 | 0.0002179895 | 142.9837 | 0.1503492
0.1678572 | 143.2615 | 4390.377 | 0.0002197938 | 143.5234 | 0.1510547
0.1686412 | 143.805 | 4407.035 | 0.0002215315 | 144.0691 | 0.1517602
0.1694252 | 144.3543 | 4423.869 | 0.0002232046 | 144.6205 | 0.1524658
0.1702092 | 144.8974 | 4440.512 | 0.0002249471 | 145.1657 | 0.1531713
0.1709614 | 145.4398 | 4457.133 | 0.0002263801 | 145.7102 | 0.1538482
0.1717136 | 145.9883 | 4473.942 | 0.0002277444 | 146.2608 | 0.1545251
0.1724658 | 146.5371 | 4490.762 | 0.0002291047 | 146.8118 | 0.155202
0.1732181 | 147.0806 | 4507.417 | 0.0002305251 | 147.3574 | 0.1558789
0.1739704 | 147.6313 | 4524.293 | 0.0002318658 | 147.9102 | 0.156556
0.1747828 | 148.1862 | 4541.298 | 0.00023376 | 148.4673 | 0.157287
0.1755952 | 148.7377 | 4558.202 | 0.0002356914 | 149.0211 | 0.1580181
0.1764076 | 149.2881 | 4575.067 | 0.0002376366 | 149.5738 | 0.1587492
0.17722 | 149.8435 | 4592.088 | 0.0002395253 | 150.1314 | 0.1594803
0.1780324 | 150.3948 | 4608.984 | 0.0002414589 | 150.685 | 0.1602113
0.178811 | 150.9409 | 4625.721 | 0.0002431139 | 151.2334 | 0.160912
0.1795897 | 151.4925 | 4642.624 | 0.0002447079 | 151.7872 | 0.1616127
0.1803683 | 152.0478 | 4659.640625 | 0.0002462604 | 152.3448 | 0.1623135
0.181147 | 152.5999 | 4676.562 | 0.0002478481 | 152.8992 | 0.1630142
0.1819257 | 153.151 | 4693.451 | 0.0002494473 | 153.4525 | 0.1637149
0.1827062 | 153.7068 | 4710.483 | 0.0002510131 | 154.0106 | 0.1644173
0.1834868 | 154.2589 | 4727.404 | 0.0002526197 | 154.5651 | 0.1651198
0.1842674 | 154.8089 | 4744.258 | 0.000254251 | 155.1173 | 0.1658222
0.1850479 | 155.365 | 4761.3 | 0.0002558134 | 155.6757 | 0.1665246
0.1858285 | 155.9236 | 4778.42 | 0.0002573472 | 156.2367 | 0.1672271
0.1866081 | 156.4771 | 4795.38 | 0.0002589297 | 156.7925 | 0.1679286
0.1873877 | 157.0303 | 4812.334 | 0.0002605149 | 157.348 | 0.1686302
0.1881673 | 157.5887 | 4829.448 | 0.0002620414 | 157.9088 | 0.1693318
0.1889469 | 158.1447 | 4846.486 | 0.0002635955 | 158.4671 | 0.1700334
0.1897266 | 158.6996 | 4863.493 | 0.0002651615 | 159.0245 | 0.170735
0.1905366 | 159.2629 | 4880.756 | 0.0002669365 | 159.5902 | 0.1714638
0.1913465 | 159.8299 | 4898.13 | 0.000268671 | 160.1596 | 0.1721927
0.1921565 | 160.3892 | 4915.271 | 0.0002704911 | 160.7214 | 0.1729216
0.1929664 | 160.9495 | 4932.442 | 0.0002722998 | 161.2841 | 0.1736505
0.1937763 | 161.5144 | 4949.755 | 0.0002740561 | 161.8516 | 0.1743793
0.1945637 | 162.0721 | 4966.847 | 0.0002756679 | 162.4117 | 0.1750878
0.195351 | 162.6252 | 4983.796 | 0.0002773317 | 162.9672 | 0.1757963
0.1961383 | 163.1873 | 5001.023 | 0.0002788937 | 163.5318 | 0.1765049
0.1969256 | 163.7529 | 5018.356 | 0.000280417 | 164.0999 | 0.1772134
0.197713 | 164.3137 | 5035.54 | 0.0002819952 | 164.6631 | 0.1779219
0.1985336 | 164.8776 | 5052.823 | 0.0002838695 | 165.2296 | 0.1786604
0.1993542 | 165.445 | 5070.211 | 0.0002857052 | 165.7996 | 0.1793988
0.2001748 | 166.008 | 5087.466 | 0.00028759 | 166.3652 | 0.1801373
0.2009954 | 166.5671 | 5104.599 | 0.0002895192 | 166.9268 | 0.1808758
0.2018161 | 167.1366 | 5122.052 | 0.0002913321 | 167.4989 | 0.1816143
0.2026982 | 167.7057 | 5139.491 | 0.0002937635 | 168.0707 | 0.1824081
0.2035802 | 168.2702 | 5156.792 | 0.0002962452 | 168.6379 | 0.1832018
0.2044622 | 168.8344 | 5174.082 | 0.0002987309 | 169.2048 | 0.1839956
0.2053442 | 169.4017 | 5191.467 | 0.0003011817 | 169.7749 | 0.1847893
0.2062262 | 169.9638 | 5208.695 | 0.0003036898 | 170.3398 | 0.185583
0.2070693 | 170.5274 | 5225.965 | 0.000305793 | 170.906 | 0.1863416
0.2079123 | 171.0991 | 5243.486 | 0.0003078045 | 171.4804 | 0.1871003
0.2087554 | 171.6694 | 5260.964 | 0.0003098319 | 172.0535 | 0.187859
0.2095984 | 172.2356 | 5278.315 | 0.0003119056 | 172.6224 | 0.1886176
0.2104414 | 172.7997 | 5295.604 | 0.0003140013 | 173.1892 | 0.1893762
0.2112322 | 173.3693 | 5313.059 | 0.0003155148 | 173.7615 | 0.1900879
0.2120231 | 173.9324 | 5330.315 | 0.0003171015 | 174.3272 | 0.1907996
0.2128139 | 174.499 | 5347.68 | 0.0003186482 | 174.8965 | 0.1915113
0.2136048 | 175.0707 | 5365.198 | 0.000320139 | 175.4708 | 0.192223
0.2143957 | 175.6436 | 5382.757 | 0.0003216147 | 176.0465 | 0.1929347
0.2152161 | 176.2095 | 5400.098 | 0.0003234662 | 176.6151 | 0.193673
0.2160365 | 176.7816 | 5417.63 | 0.0003252474 | 177.1899 | 0.1944113
0.216857 | 177.3551 | 5435.206 | 0.0003270125 | 177.7662 | 0.1951496
0.2176774 | 177.9235 | 5452.627 | 0.0003288343 | 178.3374 | 0.1958879
0.218498 | 178.492 | 5470.047 | 0.0003306578 | 178.9087 | 0.1966263
0.2194066 | 179.0687 | 5487.72 | 0.000333269 | 179.4883 | 0.197444
0.2203152 | 179.6439 | 5505.35 | 0.000335896 | 180.0666 | 0.1982616
0.2212238 | 180.2138 | 5522.813 | 0.000338584 | 180.6394 | 0.1990793
0.2221324 | 180.7877 | 5540.4 | 0.0003412266 | 181.2163 | 0.199897
0.2230409 | 181.363 | 5558.033 | 0.0003438515 | 181.7946 | 0.2007145
0.2238684 | 181.9303 | 5575.418 | 0.0003457573 | 182.3648 | 0.2014592
0.2246959 | 182.5003 | 5592.886 | 0.0003476327 | 182.9377 | 0.2022039
0.2255235 | 183.0782 | 5610.595 | 0.0003494202 | 183.5184 | 0.2029486
0.226351 | 183.6521 | 5628.185 | 0.0003512513 | 184.0953 | 0.2036933
0.2271786 | 184.223 | 5645.679 | 0.0003531176 | 184.6691 | 0.204438
0.2280371 | 184.799 | 5663.333 | 0.0003552356 | 185.2481 | 0.2052106
0.2288957 | 185.3736 | 5680.939 | 0.0003573706 | 185.8256 | 0.2059833
0.2297543 | 185.9437 | 5698.412 | 0.0003595548 | 186.3987 | 0.2067559
0.2306128 | 186.5199 | 5716.07 | 0.000361671 | 186.9779 | 0.2075285
0.2314715 | 187.1031 | 5733.944 | 0.0003637089 | 187.5642 | 0.2083012
0.2323851 | 187.6799 | 5751.618 | 0.0003663697 | 188.1441 | 0.2091234
0.2332987 | 188.2534 | 5769.194 | 0.0003690665 | 188.7207 | 0.2099455
0.2342124 | 188.8318 | 5786.921 | 0.0003717081 | 189.3023 | 0.2107677
0.235126 | 189.4075 | 5804.562 | 0.0003743812 | 189.8811 | 0.2115899
0.2360395 | 189.9774 | 5822.028 | 0.0003771168 | 190.4542 | 0.212412
0.2368521 | 190.5528 | 5839.661 | 0.0003787824 | 191.0326 | 0.2131432
0.2376647 | 191.135 | 5857.503 | 0.0003803717 | 191.6178 | 0.2138744
0.2384772 | 191.7095 | 5875.111 | 0.0003820465 | 192.1954 | 0.2146057
0.2392898 | 192.2842 | 5892.724 | 0.0003837196 | 192.7731 | 0.2153369
0.2401024 | 192.8611 | 5910.402 | 0.000385369 | 193.353 | 0.2160682
0.2409253 | 193.4384 | 5928.093 | 0.0003871166 | 193.9333 | 0.2168087
0.2417482 | 194.0073 | 5945.528 | 0.0003889581 | 194.5053 | 0.2175492
0.2425711 | 194.5841 | 5963.205 | 0.000390711 | 195.0852 | 0.2182898
0.2433941 | 195.1656 | 5981.024 | 0.0003924116 | 195.6698 | 0.2190303
0.2442171 | 195.7421 | 5998.694 | 0.0003941686 | 196.2495 | 0.219771
0.24513 | 196.3166 | 6016.297 | 0.0003968475 | 196.8271 | 0.2205925
0.2460429 | 196.8959 | 6034.053 | 0.0003994708 | 197.4098 | 0.221414
0.2469557 | 197.4706 | 6051.664 | 0.000402147 | 197.9878 | 0.2222355
0.2478686 | 198.0392 | 6069.088 | 0.0004048917 | 198.5597 | 0.223057
0.2487814 | 198.6171 | 6086.798 | 0.0004075313 | 199.1409 | 0.2238784
0.2496699 | 199.2005 | 6104.679 | 0.0004098648 | 199.7276 | 0.2246779
0.2505583 | 199.7797 | 6122.43 | 0.0004122457 | 200.3102 | 0.2254775
0.2514468 | 200.3553 | 6140.068 | 0.0004146679 | 200.889 | 0.226277
0.2523352 | 200.9355 | 6157.85 | 0.0004170373 | 201.4726 | 0.2270765
0.2532237 | 201.5112 | 6175.493 | 0.0004194575 | 202.0517 | 0.227876
0.2540946 | 202.0816 | 6192.974 | 0.0004217625 | 202.6253 | 0.2286598
0.2549656 | 202.6602 | 6210.704 | 0.0004239761 | 203.2072 | 0.2294435
0.2558366 | 203.2435 | 6228.58 | 0.0004261362 | 203.7939 | 0.2302273
0.2567075 | 203.8206 | 6246.267 | 0.0004283656 | 204.3743 | 0.2310111
0.2575785 | 204.3963 | 6263.908 | 0.0004306124 | 204.9533 | 0.2317949
0.2584713 | 204.9768 | 6281.7 | 0.0004330214 | 205.5373 | 0.2325983
0.2593641 | 205.551 | 6299.296 | 0.0004355022 | 206.1149 | 0.2334017
0.2602569 | 206.1224 | 6316.808 | 0.0004380138 | 206.6897 | 0.2342051
0.2611496 | 206.7004 | 6334.521 | 0.0004404516 | 207.2711 | 0.2350086
0.2620424 | 207.2781 | 6352.225 | 0.0004428928 | 207.8523 | 0.235812
0.2629244 | 207.8493 | 6369.728 | 0.0004452998 | 208.4268 | 0.2366056
0.2638064 | 208.4223 | 6387.288 | 0.0004476856 | 209.0033 | 0.2373993
0.2646883 | 208.9985 | 6404.946 | 0.0004500357 | 209.5829 | 0.238193
0.2655703 | 209.5667 | 6422.361 | 0.000452475 | 210.1546 | 0.2389867
0.2664524 | 210.1344 | 6439.759 | 0.0004549213 | 210.7258 | 0.2397805
0.267405 | 210.7086 | 6457.354 | 0.0004580002 | 211.3035 | 0.2406377
0.2683576 | 211.2828 | 6474.95 | 0.0004610787 | 211.8813 | 0.241495
0.2693102 | 211.8543 | 6492.464 | 0.0004641872 | 212.4565 | 0.2423522
0.2702628 | 212.4307 | 6510.13 | 0.0004672401 | 213.0366 | 0.2432095
0.2712154 | 213.0075 | 6527.806 | 0.0004702903 | 213.6171 | 0.2440668
0.272212 | 213.5776 | 6545.276 | 0.0004738548 | 214.1909 | 0.2449636
0.2732086 | 214.1456 | 6562.686 | 0.0004774416 | 214.7627 | 0.2458605
0.2742053 | 214.7209 | 6580.316 | 0.0004809478 | 215.3418 | 0.2467573
0.2752019 | 215.2931 | 6597.851 | 0.0004844888 | 215.9178 | 0.2476542
0.2761984 | 215.8633 | 6615.324 | 0.0004880512 | 216.4917 | 0.2485509
0.2771179 | 216.4348 | 6632.839 | 0.0004908282 | 217.0669 | 0.2493784
0.2780373 | 217.0061 | 6650.348 | 0.0004936077 | 217.6419 | 0.2502058
0.2789568 | 217.5696 | 6667.616 | 0.000496475 | 218.2091 | 0.2510332
0.2798763 | 218.1338 | 6684.906 | 0.0004993347 | 218.7769 | 0.2518606
0.2807957 | 218.7038 | 6702.376 | 0.0005021275 | 219.3507 | 0.252688
0.2816688 | 219.2714 | 6719.77 | 0.0005044859 | 219.9218 | 0.2534738
0.2825419 | 219.8353 | 6737.05 | 0.0005068855 | 220.4893 | 0.2542595
0.2834151 | 220.4027 | 6754.439 | 0.0005092454 | 221.0603 | 0.2550452
0.2842882 | 220.9719 | 6771.881 | 0.0005115859 | 221.6331 | 0.2558309
0.2851615 | 221.5355 | 6789.154 | 0.0005139904 | 222.2003 | 0.2566168
0.2861673 | 222.1003 | 6806.462 | 0.0005177058 | 222.7691 | 0.2575219
0.2871731 | 222.672 | 6823.983 | 0.0005213436 | 223.3447 | 0.2584271
0.2881789 | 223.2374 | 6841.311 | 0.0005250518 | 223.9141 | 0.2593322
0.2891846 | 223.8023 | 6858.622 | 0.0005287662 | 224.4829 | 0.2602372
0.2901904 | 224.367 | 6875.929 | 0.0005324821 | 225.0517 | 0.2611424
0.291199 | 224.9322 | 6893.25 | 0.0005362207 | 225.6209 | 0.26205
0.2922076 | 225.4872 | 6910.258 | 0.0005400741 | 226.1798 | 0.2629576
0.2932162 | 226.0461 | 6927.386 | 0.0005438837 | 226.7427 | 0.2638653
0.2942248 | 226.6077 | 6944.598 | 0.0005476623 | 227.3083 | 0.2647729
0.2952332 | 227.1679 | 6961.765 | 0.0005514554 | 227.8725 | 0.2656803
0.2961136 | 227.7222 | 6978.751 | 0.0005540358 | 228.4306 | 0.2664727
0.2969941 | 228.2824 | 6995.92 | 0.0005565493 | 228.9945 | 0.267265
0.2978745 | 228.84 | 7013.009 | 0.0005590921 | 229.5559 | 0.2680573
0.2987549 | 229.3881 | 7029.806 | 0.0005617417 | 230.1077 | 0.2688496
0.2996355 | 229.9399 | 7046.716 | 0.0005643514 | 230.6633 | 0.269642
0.3006155 | 230.498 | 7063.82 | 0.0005678835 | 231.2254 | 0.2705239
0.3015954 | 231.0507 | 7080.757 | 0.0005714763 | 231.7821 | 0.2714057
0.3025754 | 231.5986 | 7097.546875 | 0.0005751235 | 232.334 | 0.2722876
0.3035554 | 232.1504 | 7114.457 | 0.0005787266 | 232.8898 | 0.2731695
0.3045355 | 232.7016 | 7131.351 | 0.0005823372 | 233.4451 | 0.2740515
0.3056288 | 233.2491 | 7148.129 | 0.0005871206 | 233.9969 | 0.2750354
0.3067221 | 233.7995 | 7164.997 | 0.0005918716 | 234.5516 | 0.2760192
0.3078153 | 234.3527 | 7181.95 | 0.0005965911 | 235.1091 | 0.277003
0.3089086 | 234.8995 | 7198.706 | 0.0006013826 | 235.6602 | 0.2779869
0.3100018 | 235.4398 | 7215.264 | 0.0006062464 | 236.2049 | 0.2789707
0.3110686 | 235.9822 | 7231.888 | 0.0006108208 | 236.7516 | 0.2799306
0.3121352 | 236.5202 | 7248.375 | 0.0006154452 | 237.2939 | 0.2808905
0.3132019 | 237.0536 | 7264.72 | 0.0006201214 | 237.8315 | 0.2818504
0.3142686 | 237.5915 | 7281.205 | 0.0006247467 | 238.3737 | 0.2828103
0.3153354 | 238.1335 | 7297.817 | 0.0006293259 | 238.9201 | 0.2837703
0.3164389 | 238.668 | 7314.196 | 0.0006343584 | 239.4589 | 0.2847634
0.3175425 | 239.2029 | 7330.588 | 0.000639386 | 239.9982 | 0.2857565
0.3186461 | 239.7411 | 7347.083 | 0.0006443762 | 240.5409 | 0.2867496
0.3197497 | 240.2724 | 7363.365 | 0.0006494442 | 241.0766 | 0.2877427
0.3208534 | 240.7967 | 7379.433 | 0.0006545919 | 241.6054 | 0.288736
0.3220498 | 241.324 | 7395.59 | 0.0006606333 | 242.1372 | 0.2898126
0.3232462 | 241.8544 | 7411.847 | 0.0006666377 | 242.6724 | 0.2908893
0.3244426 | 242.3782 | 7427.899 | 0.0006727173 | 243.2009 | 0.2919659
0.325639 | 242.9023 | 7443.96 | 0.0006787937 | 243.7296 | 0.2930425
0.3268353 | 243.425 | 7459.979 | 0.0006848848 | 244.257 | 0.2941191
0.3279987 | 243.9437 | 7475.874 | 0.0006906919 | 244.7803 | 0.295166
0.3291621 | 244.4528 | 7491.477 | 0.0006966054 | 245.294 | 0.2962129
0.3303254 | 244.9679 | 7507.263 | 0.0007024519 | 245.8138 | 0.2972598
0.3314888 | 245.4806 | 7522.973 | 0.0007083266 | 246.331 | 0.2983068
0.3326521 | 245.9888 | 7538.548 | 0.0007142497 | 246.8439 | 0.2993536
0.3338001 | 246.4932 | 7554.006 | 0.0007200623 | 247.3529 | 0.3003867
0.334948 | 246.9987 | 7569.497 | 0.0007258629 | 247.8629 | 0.3014197
0.336096 | 247.4962 | 7584.743 | 0.0007317535 | 248.365 | 0.3024528
0.3372439 | 247.9929 | 7599.965 | 0.0007376524 | 248.8663 | 0.3034858
0.3383919 | 248.4958 | 7615.378 | 0.0007434819 | 249.3739 | 0.3045189
0.3395909 | 248.9938 | 7630.638 | 0.0007498767 | 249.8766 | 0.3055979
0.3407899 | 249.4864 | 7645.735 | 0.0007563313 | 250.3739 | 0.3066768
0.3419889 | 249.9769 | 7660.767 | 0.0007628094 | 250.8692 | 0.3077558
0.3431878 | 250.4707 | 7675.899 | 0.0007692507 | 251.3677 | 0.3088347
0.344387 | 250.9536 | 7690.699 | 0.0007758156 | 251.8554 | 0.3099138
0.3456994 | 251.4377 | 7705.536 | 0.0007834986 | 252.3446 | 0.3110949
0.3470118 | 251.9256 | 7720.485 | 0.0007911398 | 252.8374 | 0.3122759
0.3483242 | 252.4083 | 7735.28 | 0.000798838 | 253.3253 | 0.3134569
0.3496365 | 252.8813 | 7749.775 | 0.0008066455 | 253.8033 | 0.3146379
0.3509491 | 253.3535 | 7764.245 | 0.0008144639 | 254.2805 | 0.3158191
0.3523703 | 253.8231 | 7778.636 | 0.0008233964 | 254.7554 | 0.317098
0.3537914 | 254.2821 | 7792.704 | 0.000832447 | 255.2198 | 0.3183769
0.3552125 | 254.7407 | 7806.757 | 0.0008415024 | 255.6837 | 0.3196557
0.3566337 | 255.204 | 7820.956 | 0.0008505047 | 256.1523 | 0.3209346
0.3580548 | 255.6658 | 7835.109 | 0.0008595234 | 256.6195 | 0.3222135
0.3594649 | 256.1208 | 7849.052 | 0.0008685092 | 257.0798 | 0.3234825
0.360875 | 256.5784 | 7863.075 | 0.0008774655 | 257.5427 | 0.3247514
0.3622851 | 257.0348 | 7877.0625 | 0.000886435 | 258.0044 | 0.3260204
0.3636952 | 257.4786 | 7890.663 | 0.0008955458 | 258.4535 | 0.3272893
0.3651054 | 257.9208 | 7904.216 | 0.0009046745 | 258.9011 | 0.3285584
0.3665588 | 258.369 | 7917.95 | 0.0009141687 | 259.3547 | 0.3298663
0.3680123 | 258.8114 | 7931.509 | 0.0009237271 | 259.8026 | 0.3311742
0.3694656 | 259.2425 | 7944.721 | 0.0009334121 | 260.2391 | 0.3324821
0.370919 | 259.6734 | 7957.924 | 0.0009431001 | 260.6754 | 0.33379
0.3723725 | 260.098 | 7970.937 | 0.0009528585 | 261.1054 | 0.335098
0.3738525 | 260.5139 | 7983.682 | 0.0009629798 | 261.5268 | 0.3364298
0.3753325 | 260.9268 | 7996.338 | 0.000973134 | 261.9452 | 0.3377617
0.3768125 | 261.3466 | 8009.202 | 0.0009832113 | 262.3705 | 0.3390935
0.3782924 | 261.758 | 8021.809 | 0.0009933829 | 262.7874 | 0.3404254
0.3797725 | 262.1619 | 8034.188 | 0.001003638 | 263.1968 | 0.3417573
0.3812738 | 262.5652 | 8046.545 | 0.001014114 | 263.6055 | 0.3431083
0.3827752 | 262.967 | 8058.861 | 0.001024605 | 264.0129 | 0.3444594
0.3842766 | 263.3574 | 8070.826 | 0.001035225 | 264.4088 | 0.3458105
0.3857779 | 263.7499 | 8082.852 | 0.001045822 | 264.8068 | 0.3471615
0.3872794 | 264.1474 | 8095.035 | 0.001056364 | 265.2099 | 0.3485128
0.3888917 | 264.5339 | 8106.88 | 0.001068135 | 265.6022 | 0.3499637
0.390504 | 264.9148 | 8118.553 | 0.001079969 | 265.989 | 0.3514146
0.3921163 | 265.2937 | 8130.165 | 0.001091825 | 266.3737 | 0.3528655
0.3937286 | 265.6686 | 8141.652 | 0.001103727 | 266.7543 | 0.3543164
0.3953411 | 266.0325 | 8152.804 | 0.001115753 | 267.124 | 0.3557675
0.3971107 | 266.3981 | 8164.009 | 0.001129329 | 267.4958 | 0.3573599
0.3988803 | 266.7628 | 8175.187 | 0.001142915 | 267.8668 | 0.3589523
0.4006498 | 267.1236 | 8186.245 | 0.001156544 | 268.2338 | 0.3605448
0.4024194 | 267.4759 | 8197.041 | 0.001170268 | 268.5923 | 0.3621372
0.404189 | 267.8264 | 8207.782 | 0.001184014 | 268.949 | 0.3637297
0.4059915 | 268.1715 | 8218.358 | 0.001198147 | 269.3004 | 0.3653517
0.407794 | 268.5073 | 8228.647 | 0.001212386 | 269.6424 | 0.3669738
0.4095964 | 268.845 | 8238.998 | 0.001226602 | 269.9864 | 0.3685958
0.4113989 | 269.1866 | 8249.467 | 0.001240774 | 270.3343 | 0.3702179
0.4132015 | 269.5195 | 8259.669 | 0.001255044 | 270.6735 | 0.37184
0.4150384 | 269.846 | 8269.674 | 0.00126973 | 271.0063 | 0.3734931
0.4168754 | 270.1727 | 8279.687 | 0.001284413 | 271.3394 | 0.3751462
0.4187123 | 270.4902 | 8289.416 | 0.001299199 | 271.6632 | 0.3767992
0.4205493 | 270.7999 | 8298.90625 | 0.001314072 | 271.9792 | 0.3784523
0.4223863 | 271.1123 | 8308.479 | 0.001328916 | 272.298 | 0.3801054
0.4242688 | 271.4247 | 8318.054 | 0.001344213 | 272.6169 | 0.3817995
0.4261512 | 271.7283 | 8327.357 | 0.001359609 | 272.9269 | 0.3834935
0.4280337 | 272.0276 | 8336.529 | 0.001375052 | 273.2326 | 0.3851875
0.4299161 | 272.3271 | 8345.71 | 0.001390492 | 273.5386 | 0.3868815
0.4317988 | 272.618 | 8354.625 | 0.001406031 | 273.836 | 0.3885757
0.433827 | 272.9012 | 8363.302 | 0.00142311 | 274.1259 | 0.3904009
0.4358551 | 273.1864 | 8372.043 | 0.001440165 | 274.4179 | 0.392226
0.4378833 | 273.4724 | 8380.809 | 0.001457211 | 274.7108 | 0.3940512
0.4399115 | 273.7484 | 8389.265625 | 0.00147437 | 274.9936 | 0.3958763
0.4419397 | 274.0253 | 8397.751 | 0.001491518 | 275.2773 | 0.3977016
0.4440448 | 274.303 | 8406.264 | 0.001509424 | 275.5621 | 0.3995959
0.44615 | 274.5737 | 8414.557 | 0.00152741 | 275.8397 | 0.4014904
0.4482551 | 274.8369 | 8422.623 | 0.001545479 | 276.1099 | 0.4033847
0.4503602 | 275.1044 | 8430.822 | 0.001563498 | 276.3845 | 0.4052792
0.4524654 | 275.369 | 8438.93 | 0.001581551 | 276.6561 | 0.4071736
0.4545766 | 275.6267 | 8446.829 | 0.001599741 | 276.9209 | 0.4090735
0.4566878 | 275.8814 | 8454.635 | 0.001617965 | 277.1826 | 0.4109734
0.4587991 | 276.1349 | 8462.403 | 0.001636201 | 277.4431 | 0.4128733
0.4609103 | 276.3798 | 8469.908 | 0.001654534 | 277.695 | 0.4147732
0.4630217 | 276.6187 | 8477.23 | 0.001672935 | 277.9409 | 0.4166732
0.4652386 | 276.8626 | 8484.703125 | 0.001692334 | 278.1921 | 0.4186682
0.4674555 | 277.103 | 8492.07 | 0.001711772 | 278.4398 | 0.4206632
0.4696725 | 277.3345 | 8499.164 | 0.001731309 | 278.6785 | 0.4226583
0.4718894 | 277.5642 | 8506.206 | 0.001750865 | 278.9156 | 0.4246533
0.4741065 | 277.7968 | 8513.334 | 0.001770389 | 279.1554 | 0.4266484
0.4763926 | 278.0225 | 8520.25 | 0.001790681 | 279.3886 | 0.4287057
0.4786786 | 278.2461 | 8527.102 | 0.001810995 | 279.6196 | 0.4307629
0.4809648 | 278.4775 | 8534.193 | 0.001831222 | 279.8585 | 0.4328202
0.4832509 | 278.7035 | 8541.119 | 0.001851508 | 280.092 | 0.4348775
0.4855335 | 278.9194 | 8547.736 | 0.001871872 | 280.3154 | 0.4369316
0.487822 | 279.1337 | 8554.303 | 0.001892313 | 280.5371 | 0.438991
0.4901071 | 279.3512 | 8560.97 | 0.001912683 | 280.7621 | 0.4410473
0.4923921 | 279.5563 | 8567.254 | 0.001933192 | 280.9746 | 0.4431037
0.4946772 | 279.7619 | 8573.555 | 0.001953695 | 281.1877 | 0.44516
0.4969587 | 279.9699 | 8579.929 | 0.001974135 | 281.4031 | 0.4472132
0.4993306 | 280.1753 | 8586.225 | 0.001995505 | 281.6162 | 0.4493476
0.501699 | 280.3715 | 8592.237 | 0.002016942 | 281.8201 | 0.4514789
0.5040673 | 280.57 | 8598.319 | 0.002038354 | 282.0262 | 0.4536101
0.5064355 | 280.7653 | 8604.305 | 0.0020598 | 282.2292 | 0.4557413
0.5088002 | 280.9526 | 8610.045 | 0.0020813 | 282.4241 | 0.4578693
0.5112509 | 281.1384 | 8615.739 | 0.002103674 | 282.6178 | 0.4600747
0.5136979 | 281.326 | 8621.489 | 0.00212599 | 282.8133 | 0.4622767
0.5161449 | 281.5124 | 8627.2 | 0.00214832 | 283.0075 | 0.4644788
0.5185918 | 281.6956 | 8632.816 | 0.002170684 | 283.1986 | 0.4666808
0.5210351 | 281.8807 | 8638.487 | 0.00219299 | 283.3915 | 0.4688795
0.5234807 | 282.0652 | 8644.143 | 0.002215326 | 283.584 | 0.4710803
0.5259226 | 282.2422 | 8649.565 | 0.002237708 | 283.7688 | 0.4732778
0.5283645 | 282.4193 | 8654.995 | 0.002260088 | 283.9538 | 0.4754753
0.5308065 | 282.6 | 8660.53125 | 0.002282429 | 284.1423 | 0.4776728
0.5332447 | 282.7746 | 8665.883 | 0.002304799 | 284.3248 | 0.4798669
0.5357162 | 282.9441 | 8671.075 | 0.002327559 | 284.5021 | 0.482091
0.538184 | 283.114 | 8676.282 | 0.002350276 | 284.68 | 0.4843118
0.5406517 | 283.2784 | 8681.322 | 0.002373054 | 284.8524 | 0.4865325
0.5431195 | 283.4377 | 8686.202 | 0.002395889 | 285.0195 | 0.4887533
0.5455835 | 283.5989 | 8691.144 | 0.002418664 | 285.1886 | 0.4909706
0.5480296 | 283.7634 | 8696.184 | 0.002441223 | 285.3609 | 0.4931718
0.5504719 | 283.9203 | 8700.993 | 0.002463829 | 285.5257 | 0.4953696
0.5529142 | 284.0761 | 8705.769 | 0.002486446 | 285.6893 | 0.4975674
0.5553565 | 284.2321 | 8710.549 | 0.002509062 | 285.8531 | 0.4997653
0.557795 | 284.386 | 8715.265625 | 0.002531663 | 286.0149 | 0.5019597
0.5603738 | 284.5334 | 8719.783 | 0.002555734 | 286.1704 | 0.5042804
0.5629487 | 284.6874 | 8724.503 | 0.002579692 | 286.3327 | 0.5065975
0.5655236 | 284.8416 | 8729.229 | 0.002603648 | 286.4951 | 0.5089146
0.5680984 | 284.9875 | 8733.697 | 0.002627696 | 286.6491 | 0.5112317
0.5706693 | 285.1312 | 8738.103 | 0.002651728 | 286.801 | 0.5135453
0.5733393 | 285.2787 | 8742.623 | 0.002676706 | 286.957 | 0.5159481
0.5760053 | 285.42 | 8746.953125 | 0.002701711 | 287.1067 | 0.5183471
0.5786712 | 285.5564 | 8751.132 | 0.002726772 | 287.2515 | 0.5207462
0.5813372 | 285.698 | 8755.474 | 0.002751773 | 287.4016 | 0.5231453
0.583999 | 285.8417 | 8759.876 | 0.002776709 | 287.5538 | 0.5255407
0.5866485 | 285.9774 | 8764.034 | 0.002801612 | 287.6978 | 0.527925
0.5892939 | 286.11 | 8768.099 | 0.002826507 | 287.8388 | 0.5303056
0.5919394 | 286.2438 | 8772.2 | 0.002851387 | 287.981 | 0.5326862
0.5945848 | 286.3733 | 8776.166 | 0.002876318 | 288.1188 | 0.5350669
0.5972262 | 286.497 | 8779.957 | 0.002901271 | 288.2508 | 0.5374439
0.5998933 | 286.631 | 8784.065 | 0.002926363 | 288.3934 | 0.539844
0.6025563 | 286.7707 | 8788.347 | 0.002951351 | 288.5416 | 0.5422404
0.6052192 | 286.9046 | 8792.45 | 0.002976403 | 288.6839 | 0.5446368
0.6078822 | 287.0349 | 8796.444 | 0.003001495 | 288.8227 | 0.5470332
0.6105411 | 287.1667 | 8800.48 | 0.00302653 | 288.9629 | 0.549426
0.6132269 | 287.2933 | 8804.361 | 0.003051889 | 289.098 | 0.5518429
0.6159087 | 287.4128 | 8808.025 | 0.003077286 | 289.226 | 0.5542562
0.6185904 | 287.5388 | 8811.887 | 0.00310261 | 289.3605 | 0.5566695
0.6212721 | 287.6659 | 8815.78125 | 0.003127922 | 289.4962 | 0.5590827
0.6239497 | 287.7844 | 8819.411 | 0.003153288 | 289.623 | 0.5614923
0.6266505 | 287.897 | 8822.861 | 0.003178952 | 289.7441 | 0.5639228
0.6293473 | 288.0143 | 8826.456 | 0.00320452 | 289.8699 | 0.5663496
0.6320441 | 288.1243 | 8829.827 | 0.003230171 | 289.9884 | 0.5687765
0.6347409 | 288.2316 | 8833.116 | 0.00325585 | 290.1042 | 0.5712033
0.6374335 | 288.3449 | 8836.59 | 0.00328142 | 290.2261 | 0.5736264
0.6402001 | 288.4624 | 8840.189 | 0.003307681 | 290.3523 | 0.576116
0.6429624 | 288.5716 | 8843.537 | 0.003333991 | 290.4702 | 0.5786019
0.6457248 | 288.682 | 8846.921 | 0.003360287 | 290.5893 | 0.5810878
0.6484872 | 288.7972 | 8850.449 | 0.003386529 | 290.7132 | 0.5835736
0.6512454 | 288.9061 | 8853.787 | 0.003412799 | 290.8308 | 0.5860557
0.6540134 | 289.0118 | 8857.026 | 0.003439202 | 290.9452 | 0.5885466
0.6567771 | 289.1229 | 8860.431 | 0.003465501 | 291.065 | 0.5910338
0.6595409 | 289.2348 | 8863.861 | 0.00349179 | 291.1857 | 0.5935208
0.6623046 | 289.3384 | 8867.034 | 0.003518173 | 291.2979 | 0.5960079
0.6650642 | 289.4418 | 8870.203125 | 0.003544514 | 291.41 | 0.5984913
0.6678521 | 289.5471 | 8873.433 | 0.003571115 | 291.5242 | 0.6010001
0.6706357 | 289.6439 | 8876.399 | 0.003597769 | 291.6297 | 0.6035051
0.6734194 | 289.7385 | 8879.298 | 0.003624447 | 291.733 | 0.6060101
0.676203 | 289.8402 | 8882.415 | 0.003651045 | 291.8435 | 0.6085151
0.6789824 | 289.9398 | 8885.466 | 0.003677624 | 291.9518 | 0.6110163
0.6817551 | 290.034 | 8888.352 | 0.003704195 | 292.0547 | 0.6135114
0.6845235 | 290.1318 | 8891.352 | 0.003730682 | 292.1613 | 0.6160027
0.687292 | 290.2286 | 8894.317 | 0.003757181 | 292.2668 | 0.618494
0.6900604 | 290.3215 | 8897.163 | 0.003783722 | 292.3683 | 0.6209853
0.6928246 | 290.4161 | 8900.063 | 0.003810201 | 292.4716 | 0.6234729
0.6955725 | 290.5188 | 8903.211 | 0.003836426 | 292.583 | 0.6259457
0.6983162 | 290.6172 | 8906.225 | 0.003862659 | 292.6901 | 0.6284148
0.70106 | 290.7119 | 8909.129 | 0.00388893 | 292.7935 | 0.6308839
0.7038037 | 290.8084 | 8912.086 | 0.003915181 | 292.8987 | 0.6333529
0.7065432 | 290.907 | 8915.105 | 0.003941367 | 293.0059 | 0.6358182
0.709365 | 290.9959 | 8917.832 | 0.003968479 | 293.1037 | 0.6383576
0.7121826 | 291.0871 | 8920.625 | 0.003995524 | 293.2037 | 0.6408931
0.7150001 | 291.1846 | 8923.615 | 0.004022496 | 293.3102 | 0.6434286
0.7178177 | 291.2741 | 8926.356 | 0.004049558 | 293.4085 | 0.6459641
0.720631 | 291.3598 | 8928.983 | 0.004076618 | 293.503 | 0.6484958
0.7234665 | 291.4484 | 8931.697 | 0.004103867 | 293.6005 | 0.6510475
0.7262977 | 291.5365 | 8934.399 | 0.004131077 | 293.6976 | 0.6535953
0.7291289 | 291.6159 | 8936.831 | 0.004158385 | 293.7857 | 0.6561431
0.7319601 | 291.701 | 8939.438 | 0.004185628 | 293.8797 | 0.6586909
0.734787 | 291.7888 | 8942.132 | 0.004212796 | 293.9765 | 0.6612348
0.7375939 | 291.8749 | 8944.769 | 0.004239785 | 294.0714 | 0.6637607
0.7403965 | 291.9552 | 8947.229 | 0.004266795 | 294.1605 | 0.6662828
0.7431992 | 292.0397 | 8949.819 | 0.004293757 | 294.2538 | 0.6688049
0.7460018 | 292.1235 | 8952.389 | 0.004320725 | 294.3465 | 0.671327
0.7488001 | 292.1988 | 8954.694 | 0.004347746 | 294.4305 | 0.6738452
0.7516183 | 292.2796 | 8957.173 | 0.004374901 | 294.5202 | 0.6763813
0.7544321 | 292.366 | 8959.82 | 0.004401951 | 294.6155 | 0.6789135
0.7572459 | 292.4468 | 8962.296875 | 0.004429061 | 294.7051 | 0.6814456
0.7600598 | 292.5204 | 8964.55 | 0.004456254 | 294.7874 | 0.6839778
0.7628693 | 292.5995 | 8966.976 | 0.004483339 | 294.8754 | 0.6865061
0.7657641 | 292.6754 | 8969.302 | 0.004511309 | 294.9604 | 0.6891111
0.7686545 | 292.747 | 8971.495 | 0.004539283 | 295.041 | 0.6917122
0.7715449 | 292.8255 | 8973.901 | 0.004567178 | 295.1286 | 0.6943133
0.7744354 | 292.9096 | 8976.479 | 0.004595011 | 295.2218 | 0.6969144
0.7773213 | 292.9869 | 8978.849 | 0.004622873 | 295.3082 | 0.6995115
0.7802108 | 293.0608 | 8981.111 | 0.004650809 | 295.3911 | 0.7021117
0.7830959 | 293.14 | 8983.539 | 0.004678641 | 295.4794 | 0.704708
0.785981 | 293.2149 | 8985.833 | 0.00470652 | 295.5633 | 0.7073043
0.788866 | 293.2851 | 8987.985 | 0.00473445 | 295.6426 | 0.7099006
0.7917467 | 293.3633 | 8990.382 | 0.004762247 | 295.7299 | 0.7124929
0.794586 | 293.4474 | 8992.959 | 0.004789565 | 295.823 | 0.715048
0.797421 | 293.5234 | 8995.288 | 0.004816929 | 295.9079 | 0.7175992
0.800256 | 293.5985 | 8997.59 | 0.004844304 | 295.9919 | 0.7201504
0.8016735 | 293.6384 | 8998.812 | 0.004857964 | 296.0363 | 0.721426
0.8045084 | 293.7152 | 9001.166 | 0.004885318 | 296.1221 | 0.7239771
0.807349 | 293.7849 | 9003.302 | 0.004912806 | 296.2007 | 0.7265334
0.8101952 | 293.8521 | 9005.363 | 0.004940377 | 296.2769 | 0.7290947
0.8130414 | 293.9241 | 9007.569 | 0.004967894 | 296.3578 | 0.731656
0.8158876 | 293.996 | 9009.771 | 0.004995413 | 296.4386 | 0.7342173
0.8187339 | 294.0619 | 9011.792 | 0.005022996 | 296.5135 | 0.7367786
0.8216226 | 294.1303 | 9013.889 | 0.005050974 | 296.591 | 0.7393782
0.8245535 | 294.2004 | 9016.036 | 0.005079352 | 296.6703 | 0.7420157
0.8274844 | 294.2632 | 9017.961 | 0.005107811 | 296.7422 | 0.7446532
0.8304154 | 294.329 | 9019.977 | 0.005136236 | 296.8172 | 0.7472908
0.8333463 | 294.4025 | 9022.23 | 0.005164573 | 296.9 | 0.7499283
0.8362705 | 294.4723 | 9024.367 | 0.005192886 | 296.9789 | 0.7525598
0.8391882 | 294.5381 | 9026.384 | 0.005221176 | 297.0538 | 0.7551855
0.8421059 | 294.609 | 9028.559 | 0.005249408 | 297.134 | 0.7578111
0.8450236 | 294.6773 | 9030.652 | 0.005277669 | 297.2115 | 0.7604367
0.8479412 | 294.7409 | 9032.599 | 0.005305982 | 297.2841 | 0.7630623
0.8508557 | 294.8082 | 9034.662 | 0.005334221 | 297.3607 | 0.7656851
0.8537672 | 294.8807 | 9036.885 | 0.005362371 | 297.4424 | 0.7683051
0.8566786 | 294.9481 | 9038.95 | 0.005390576 | 297.519 | 0.7709251
0.8595901 | 295.0137 | 9040.959 | 0.005418801 | 297.5937 | 0.7735451
0.8625015 | 295.0817 | 9043.045 | 0.005446998 | 297.6709 | 0.7761651
0.8654957 | 295.1488 | 9045.101 | 0.005476029 | 297.7474 | 0.7788596
0.8685724 | 295.2107 | 9046.999 | 0.005505935 | 297.819 | 0.7816283
0.871649 | 295.2776 | 9049.046875 | 0.005535786 | 297.8955 | 0.7843969
0.8747257 | 295.3461 | 9051.148 | 0.005565616 | 297.9738 | 0.7871656
0.8778024 | 295.408 | 9053.044 | 0.005595522 | 298.0453 | 0.7899343
0.8808686 | 295.4686 | 9054.902 | 0.005625335 | 298.1155 | 0.7926936
0.8839244 | 295.5289 | 9056.75 | 0.005655049 | 298.1854 | 0.7954436
0.8869804 | 295.5821 | 9058.379 | 0.005684842 | 298.248 | 0.7981936
0.8900362 | 295.631 | 9059.878 | 0.005714681 | 298.3064 | 0.8009436
0.8930921 | 295.6819 | 9061.4375 | 0.005744497 | 298.3668 | 0.8036936
0.8959797 | 295.7145 | 9062.438 | 0.005772843 | 298.4083 | 0.8062922
0.8987001 | 295.7102 | 9062.307 | 0.005799938 | 298.412 | 0.8087403
0.9014205 | 295.6137 | 9059.347 | 0.005828063 | 298.3226 | 0.8111883
0.9041409 | 295.3976 | 9052.725 | 0.005857519 | 298.1126 | 0.8136364
0.9068614 | 295.1648 | 9045.592 | 0.005887162 | 297.8857 | 0.8160846
0.9093496 | 295.0007 | 9040.562 | 0.00591373 | 297.7274 | 0.8183237
0.911607 | 294.9336 | 9038.506 | 0.00593692 | 297.6664 | 0.8203552
0.9138645 | 295.0147 | 9040.992 | 0.005958455 | 297.7549 | 0.8223866
0.9161219 | 295.265 | 9048.661 | 0.005978102 | 298.0141 | 0.8244181
0.9183793 | 295.5516 | 9057.444 | 0.005997343 | 298.3101 | 0.8264496
0.920436 | 295.7646 | 9063.973 | 0.00601541 | 298.5312 | 0.8283004
0.922293 | 295.8694 | 9067.184 | 0.006032699 | 298.6424 | 0.8299715
0.92415 | 295.9033 | 9068.223 | 0.006050779 | 298.6821 | 0.8316426
0.9260071 | 295.9138 | 9068.545 | 0.00606912 | 298.6982 | 0.8333138
0.9278641 | 295.954 | 9069.777 | 0.006087129 | 298.7443 | 0.8349849
0.9296693 | 296.0584 | 9072.976 | 0.006103907 | 298.855 | 0.8366094
0.9314231 | 296.234 | 9078.356 | 0.006119379 | 299.0375 | 0.8381876
0.9331768 | 296.4486 | 9084.934 | 0.006134415 | 299.2593 | 0.8397658
0.9349307 | 296.6552 | 9091.267 | 0.00614954 | 299.4731 | 0.8413441
0.9366844 | 296.8429 | 9097.019 | 0.006164875 | 299.6678 | 0.8429223
0.9387872 | 297.0336 | 9102.863 | 0.006183646 | 299.8666 | 0.8448146
0.9412368 | 297.2456 | 9109.357 | 0.006205626 | 300.0878 | 0.847019
0.9436864 | 297.4766 | 9116.4375 | 0.006227393 | 300.3283 | 0.8492234
0.9461361 | 297.7263 | 9124.092 | 0.00624895 | 300.5878 | 0.8514279
0.9485858 | 297.9555 | 9131.114 | 0.006270738 | 300.8264 | 0.8536323
0.9518121 | 298.1236 | 9136.265625 | 0.006300924 | 301.0057 | 0.8565357
0.9558105 | 298.1861 | 9138.182 | 0.006339958 | 301.0808 | 0.8601338
0.9598088 | 297.7514 | 9124.858 | 0.006384538 | 300.6537 | 0.863732
0.9638072 | 296.9677 | 9100.842 | 0.006433009 | 299.8743 | 0.8673301
0.9678056 | 296.2569 | 9079.061 | 0.006480663 | 299.1684 | 0.8709283
0.9721092 | 295.68 | 9061.38 | 0.006529854 | 298.5986 | 0.874801
0.9767159 | 295.2888 | 9049.39 | 0.006579984 | 298.217 | 0.8789467
0.9813228 | 295.4566 | 9054.534 | 0.006623877 | 298.4002 | 0.8830923
0.9859296 | 295.9904 | 9070.892 | 0.006663688 | 298.9529 | 0.887238
0.9905363 | 296.2816 | 9079.817 | 0.006706201 | 299.2607 | 0.8913836
0.9949447 | 296.2953 | 9080.235 | 0.006749836 | 299.2876 | 0.8953507
0.9991557 | 296.2543 | 9078.979 | 0.00679212 | 299.2586 | 0.8991402
1.003367 | 296.2137 | 9077.734375 | 0.006834398 | 299.2301 | 0.9029298
1.007578 | 296.1724 | 9076.471 | 0.00687668 | 299.2009 | 0.9067193
1.011789 | 296.1965 | 9077.208 | 0.006918233 | 299.2377 | 0.9105089
1.015988 | 296.2904 | 9080.087 | 0.00695889 | 299.345 | 0.914288
1.020176 | 296.3676 | 9082.453125 | 0.006999617 | 299.4355 | 0.9180567
1.024364 | 296.4145 | 9083.888 | 0.007040681 | 299.4951 | 0.9218253
1.028552 | 296.4055 | 9083.614 | 0.007082365 | 299.4985 | 0.925594
1.03274 | 296.4261 | 9084.246 | 0.007123717 | 299.5318 | 0.9293627
1.036997 | 296.5267 | 9087.329 | 0.007164859 | 299.6461 | 0.9331932
1.041322 | 296.6162 | 9090.07 | 0.007206802 | 299.7493 | 0.9370853
1.045647 | 296.6671 | 9091.629 | 0.007249174 | 299.8135 | 0.9409773
1.049972 | 296.6833 | 9092.126 | 0.00729193 | 299.8427 | 0.9448694
1.054297 | 296.7364 | 9093.754 | 0.007334273 | 299.9093 | 0.9487615
1.058676 | 296.8141 | 9096.136 | 0.007376875 | 300.0008 | 0.9527021
1.063108 | 296.8747 | 9097.993 | 0.007420198 | 300.0752 | 0.9566909
1.067541 | 296.9089 | 9099.04 | 0.007463815 | 300.1229 | 0.9606798
1.071973 | 296.956 | 9100.482 | 0.007507285 | 300.1837 | 0.9646686
1.076406 | 297.0426 | 9103.139 | 0.007550312 | 300.2844 | 0.9686574
1.080869 | 297.1451 | 9106.28 | 0.007593471 | 300.4013 | 0.9726744
1.085364 | 297.2429 | 9109.275 | 0.007636989 | 300.5135 | 0.9767193
1.089859 | 297.3339 | 9112.064 | 0.007680581 | 300.6189 | 0.9807643
1.094354 | 297.4425 | 9115.393 | 0.007723976 | 300.742 | 0.9848092
1.098849 | 297.5563 | 9118.881 | 0.00776731 | 300.8705 | 0.9888542
1.103414 | 297.645 | 9121.599 | 0.00781162 | 300.9738 | 0.9929624
1.108049 | 297.7198 | 9123.890625 | 0.007856776 | 301.0632 | 0.9971336
1.112684 | 297.8117 | 9126.708 | 0.00790174 | 301.17 | 1.001305
1.11732 | 297.9346 | 9130.473 | 0.007946357 | 301.308 | 1.005476
1.121955 | 298.0585 | 9134.271 | 0.00799096 | 301.4472 | 1.009647
1.12659 | 298.18 | 9137.995 | 0.008035594 | 301.5839 | 1.013819
1.131227 | 298.3236 | 9142.396 | 0.008079985 | 301.743 | 1.017991
1.135863 | 298.4831 | 9147.283 | 0.008124197 | 301.9181 | 1.022163
1.140499 | 298.6478 | 9152.329 | 0.008168349 | 302.0985 | 1.026335
1.145135 | 298.8012 | 9157.032 | 0.008212625 | 302.2676 | 1.030507
1.149837 | 298.966 | 9162.082 | 0.008257423 | 302.4483 | 1.034738
1.154604 | 299.1313 | 9167.148 | 0.008302863 | 302.6299 | 1.039029
1.159372 | 299.266 | 9171.274 | 0.008348641 | 302.7803 | 1.043319
1.164139 | 299.2964 | 9172.209 | 0.008395578 | 302.8254 | 1.047609
1.168906 | 299.1832 | 9168.737 | 0.008444111 | 302.7251 | 1.051899
1.173776 | 298.9249 | 9160.821 | 0.008495275 | 302.4783 | 1.056281
1.178748 | 298.6104 | 9151.186 | 0.008548073 | 302.175 | 1.060755
1.18372 | 298.3639 | 9143.63 | 0.008600111 | 301.9403 | 1.06523
1.188692 | 298.2175 | 9139.144 | 0.008651033 | 301.807 | 1.069704
1.193664 | 298.1546 | 9137.215 | 0.008701024 | 301.7581 | 1.074178
1.198698 | 298.1768 | 9137.896 | 0.00875068 | 301.7956 | 1.078708
1.203794 | 298.209 | 9138.882 | 0.008800836 | 301.8434 | 1.083294
1.20889 | 298.1972 | 9138.521 | 0.008851481 | 301.8466 | 1.08788
1.213986 | 298.1765 | 9137.889 | 0.00890222 | 301.841 | 1.092466
1.219082 | 298.2244 | 9139.355 | 0.008952194 | 301.9046 | 1.097052
1.224304 | 298.3037 | 9141.785 | 0.009003059 | 302.0005 | 1.101751
1.22965 | 298.3786 | 9144.08 | 0.009055207 | 302.0922 | 1.106562
1.234996 | 298.3929 | 9144.518 | 0.009108027 | 302.1226 | 1.111373
1.240342 | 298.3779 | 9144.06 | 0.009161167 | 302.1234 | 1.116184
1.245688 | 298.3469 | 9143.11 | 0.009214483 | 302.108 | 1.120995
1.251123 | 298.3199 | 9142.282 | 0.009268639 | 302.0969 | 1.125886
1.256648 | 298.2577 | 9140.375 | 0.009324064 | 302.0503 | 1.130857
1.262172 | 298.1917 | 9138.352 | 0.009379528 | 301.9999 | 1.135829
1.267697 | 298.1337 | 9136.576 | 0.009434899 | 301.9577 | 1.1408
1.273221 | 298.0526 | 9134.091 | 0.009490526 | 301.8921 | 1.145772
1.278756 | 297.9539 | 9131.066 | 0.009546449 | 301.8086 | 1.150753
1.284302 | 297.9019 | 9129.473 | 0.009601953 | 301.7724 | 1.155743
1.289847 | 297.8826 | 9128.88 | 0.009657091 | 301.7694 | 1.160733
1.295392 | 297.8488 | 9127.84375 | 0.009712387 | 301.7516 | 1.165724
1.300938 | 297.8343 | 9127.401 | 0.009767466 | 301.7535 | 1.170714
1.306502 | 297.8411 | 9127.608 | 0.009822488 | 301.7769 | 1.175721
1.312085 | 297.8494 | 9127.863 | 0.009877674 | 301.802 | 1.180745
1.317667 | 297.8409 | 9127.602 | 0.009933045 | 301.81 | 1.185769
1.32325 | 297.8491 | 9127.853 | 0.009988226 | 301.8349 | 1.190792
1.328832 | 297.8587 | 9128.148 | 0.01004339 | 301.8613 | 1.195816
1.334499 | 297.8708 | 9128.519 | 0.01009936 | 301.8904 | 1.200916
1.340251 | 297.8732 | 9128.592 | 0.01015627 | 301.91 | 1.206092
1.346002 | 297.8979 | 9129.351 | 0.01021292 | 301.9522 | 1.211268
1.351754 | 297.9172 | 9129.94 | 0.01026964 | 301.9889 | 1.216443
1.357505 | 297.9377 | 9130.57 | 0.01032633 | 302.0268 | 1.221619
1.363306 | 297.9529 | 9131.036 | 0.01038357 | 302.0595 | 1.226839
1.369155 | 297.9857 | 9132.04 | 0.01044109 | 302.1102 | 1.232102
1.375004 | 297.9995 | 9132.462 | 0.01049882 | 302.1415 | 1.237366
1.380853 | 298.0221 | 9133.154 | 0.01055645 | 302.1819 | 1.24263
1.386702 | 298.0366 | 9133.601 | 0.01061416 | 302.2141 | 1.247893
1.392581 | 298.0501 | 9134.013 | 0.01067218 | 302.2452 | 1.253183
1.398489 | 298.052 | 9134.07 | 0.01073061 | 302.2647 | 1.2585
1.404397 | 298.0801 | 9134.934 | 0.01078874 | 302.3109 | 1.263816
1.410304 | 298.1017 | 9135.596 | 0.01084694 | 302.3505 | 1.269133
1.416212 | 298.1141 | 9135.975 | 0.01090525 | 302.3806 | 1.274449
1.422168 | 298.1357 | 9136.636 | 0.01096392 | 302.4203 | 1.279809
1.428172 | 298.1752 | 9137.847 | 0.01102286 | 302.4782 | 1.285212
1.434175 | 298.1883 | 9138.249 | 0.01108209 | 302.5095 | 1.290614
1.440179 | 298.2047 | 9138.752 | 0.01114128 | 302.544 | 1.296017
1.446182 | 298.2446 | 9139.976 | 0.0112002 | 302.6024 | 1.301419
1.452246 | 298.2636 | 9140.556 | 0.01125995 | 302.6397 | 1.306876
1.458371 | 298.2723 | 9140.823 | 0.01132041 | 302.6668 | 1.312388
1.464495 | 298.2972 | 9141.585 | 0.01138069 | 302.7103 | 1.317899
1.470619 | 298.3208 | 9142.311 | 0.01144098 | 302.7526 | 1.32341
1.476744 | 298.3312 | 9142.627 | 0.01150141 | 302.7814 | 1.328922
1.482878 | 298.3608 | 9143.535 | 0.01156172 | 302.8297 | 1.334442
1.489022 | 298.383 | 9144.217 | 0.0116222 | 302.8707 | 1.339971
1.495166 | 298.4076 | 9144.971 | 0.01168266 | 302.914 | 1.3455
1.50131 | 298.4342 | 9145.783 | 0.01174309 | 302.9592 | 1.351029
1.507454 | 298.4581 | 9146.519 | 0.01180354 | 303.0019 | 1.356558
1.513634 | 298.481 | 9147.218 | 0.01186437 | 303.0435 | 1.362119
1.51985 | 298.5137 | 9148.222 | 0.01192543 | 303.0953 | 1.367713
1.526066 | 298.5416 | 9149.076 | 0.01198654 | 303.1422 | 1.373307
1.532283 | 298.5597 | 9149.63 | 0.01204776 | 303.1791 | 1.378901
1.538499 | 298.6012 | 9150.901 | 0.01210871 | 303.2398 | 1.384495
1.544799 | 298.6369 | 9151.996 | 0.01217056 | 303.2949 | 1.390165
1.551183 | 298.6823 | 9153.388 | 0.01223313 | 303.3601 | 1.39591
1.557568 | 298.7344 | 9154.984375 | 0.01229561 | 303.4321 | 1.401655
1.563952 | 298.8057 | 9157.171 | 0.01235788 | 303.5236 | 1.4074
1.570336 | 298.8832 | 9159.546 | 0.01242008 | 303.6214 | 1.413145
1.576725 | 298.9608 | 9161.921875 | 0.01248231 | 303.7193 | 1.418895
1.583118 | 299.0385 | 9164.305 | 0.01254459 | 303.8174 | 1.424648
1.589511 | 299.1142 | 9166.624 | 0.01260688 | 303.9134 | 1.430401
1.595904 | 299.1754 | 9168.498 | 0.01266933 | 303.9947 | 1.436154
1.602297 | 299.2157 | 9169.735 | 0.012732 | 304.0548 | 1.441907
1.608475 | 299.2849 | 9171.856 | 0.01279224 | 304.1436 | 1.447467
1.614441 | 299.3597 | 9174.148 | 0.01285031 | 304.2375 | 1.452836
1.620407 | 299.4669 | 9177.433 | 0.01290802 | 304.3643 | 1.458204
1.626373 | 299.6364 | 9182.628 | 0.01296503 | 304.5544 | 1.463573
1.632339 | 299.8453 | 9189.03 | 0.0130216 | 304.7847 | 1.468941
1.637947 | 300.0811 | 9196.256 | 0.01307434 | 305.0412 | 1.473988
1.643199 | 300.2582 | 9201.683 | 0.01312422 | 305.2369 | 1.478714
1.648451 | 300.3977 | 9205.957 | 0.01317451 | 305.3945 | 1.483441
1.653703 | 300.6091 | 9212.4375 | 0.013224 | 305.6253 | 1.488167
1.658955 | 300.8396 | 9219.501 | 0.01327327 | 305.8754 | 1.492894
1.663969 | 301.08 | 9226.866 | 0.01332008 | 306.1349 | 1.497405
1.668745 | 301.4276 | 9237.52 | 0.01336337 | 306.5027 | 1.501704
1.673521 | 301.8429 | 9250.248 | 0.01340589 | 306.9395 | 1.506002
1.678298 | 302.1528 | 9259.745 | 0.01344959 | 307.269 | 1.5103
1.683074 | 302.3936 | 9267.125 | 0.01349405 | 307.5284 | 1.514599
1.687386 | 302.637 | 9274.584 | 0.01353389 | 307.7889 | 1.518479
1.691236 | 302.8857 | 9282.204 | 0.01356912 | 308.0535 | 1.521944
1.695087 | 303.0474 | 9287.16 | 0.01360531 | 308.2296 | 1.525408
1.698937 | 303.1593 | 9290.59 | 0.01364205 | 308.3551 | 1.528873
1.702787 | 303.3638 | 9296.857 | 0.01367777 | 308.5748 | 1.532338
1.705815 | 303.5899 | 9303.785 | 0.01370514 | 308.814 | 1.535063
1.708027 | 303.7563 | 9308.887 | 0.01372511 | 308.99 | 1.537054
1.710239 | 303.9958 | 9316.226 | 0.01374428 | 309.2404 | 1.539044
1.712451 | 304.3634 | 9327.489 | 0.01376203 | 309.621 | 1.541035
1.714663 | 304.7366 | 9338.927 | 0.01377971 | 310.0074 | 1.543025
1.71646 | 305.0203 | 9347.621 | 0.01379429 | 310.3015 | 1.544642
1.717844 | 305.226 | 9353.927 | 0.01380566 | 310.515 | 1.545888
1.719228 | 305.5189 | 9362.9 | 0.01381607 | 310.8171 | 1.547133
1.720612 | 305.8993 | 9374.561 | 0.01382551 | 311.2084 | 1.548379
1.721996 | 306.292 | 9386.593 | 0.01383481 | 311.6121 | 1.549624
1.724263 | 306.6953 | 9398.954 | 0.01385271 | 312.0294 | 1.551665
1.727409 | 307.1305 | 9412.291 | 0.01387891 | 312.4818 | 1.554495
1.730554 | 307.3831 | 9420.033 | 0.01390713 | 312.7486 | 1.557326
1.733699 | 306.6127 | 9396.423 | 0.01394668 | 311.9743 | 1.560156
1.736845 | 305.7953 | 9371.372 | 0.01398674 | 311.1522 | 1.562987
1.741402 | 305.2739 | 9355.394 | 0.01403746 | 310.6356 | 1.567088
1.747363 | 305.063 | 9348.931 | 0.01409857 | 310.4392 | 1.572452
1.753324 | 305.0243 | 9347.744 | 0.01415777 | 310.418 | 1.577816
1.759284 | 305.3349 | 9357.263 | 0.0142131 | 310.7523 | 1.58318
1.765245 | 305.6277 | 9366.235 | 0.01426862 | 311.0685 | 1.588544
1.771714 | 305.5497 | 9363.845 | 0.01433325 | 311.0089 | 1.594365
1.778688 | 305.1196 | 9350.665 | 0.01440675 | 310.5924 | 1.600641
1.785661 | 304.7977 | 9340.801 | 0.01447905 | 310.286 | 1.606916
1.792635 | 305.1572 | 9351.817 | 0.0145438 | 310.6732 | 1.613192
1.799608 | 305.2893 | 9355.864 | 0.01461107 | 310.8289 | 1.619467
1.806685 | 305.404 | 9359.382 | 0.01467954 | 310.9674 | 1.625836
1.813864 | 305.6443 | 9366.743 | 0.01474763 | 311.2339 | 1.632296
1.821043 | 305.6719 | 9367.591 | 0.01481806 | 311.2841 | 1.638757
1.828223 | 305.5872 | 9364.995 | 0.01488973 | 311.2197 | 1.645218
1.835402 | 305.6954 | 9368.31 | 0.01495926 | 311.3518 | 1.651678
1.84266 | 305.7305 | 9369.387 | 0.01503038 | 311.4098 | 1.65821
1.849998 | 305.7921 | 9371.273 | 0.01510197 | 311.495 | 1.664813
1.857335 | 305.9459 | 9375.987 | 0.01517254 | 311.6741 | 1.671416
1.864673 | 305.935 | 9375.653 | 0.01524493 | 311.6854 | 1.678019
1.87201 | 305.9092 | 9374.863 | 0.01531748 | 311.6816 | 1.684622
1.879357 | 306.0721 | 9379.856 | 0.01538803 | 311.8701 | 1.691234
1.886714 | 306.1604 | 9382.56 | 0.01545949 | 311.9825 | 1.697854
1.894071 | 306.1851 | 9383.317 | 0.01553166 | 312.0302 | 1.704474
1.901428 | 306.2777 | 9386.155 | 0.01560307 | 312.1471 | 1.711095
1.908784 | 306.3291 | 9387.732 | 0.01567492 | 312.2221 | 1.717715
1.916235 | 306.4157 | 9390.386 | 0.01574731 | 312.3332 | 1.72442
1.92378 | 306.5444 | 9394.329 | 0.01582015 | 312.4875 | 1.731209
1.931324 | 306.5741 | 9395.238 | 0.01589408 | 312.5409 | 1.737998
1.938868 | 306.652 | 9397.626 | 0.01596748 | 312.6434 | 1.744788
1.946413 | 306.8108 | 9402.493 | 0.01603997 | 312.8285 | 1.751577
1.95398 | 306.9033 | 9405.329 | 0.01611341 | 312.9461 | 1.758387
1.96157 | 307.0087 | 9408.558 | 0.01618692 | 313.0768 | 1.765216
1.969159 | 307.1599 | 9413.192 | 0.01625993 | 313.2543 | 1.772046
1.976749 | 307.2656 | 9416.43 | 0.01633343 | 313.3854 | 1.778876
1.984338 | 307.3896 | 9420.23 | 0.01640673 | 313.5352 | 1.785706
1.991959 | 307.5289 | 9424.501 | 0.01648015 | 313.7008 | 1.792564
1.99961 | 307.614 | 9427.109375 | 0.01655446 | 313.8111 | 1.799449
2.00726 | 307.7557 | 9431.451 | 0.01662815 | 313.9792 | 1.806334
2.014911 | 307.917 | 9436.393 | 0.01670161 | 314.1673 | 1.813219
2.022562 | 308.0217 | 9439.603 | 0.0167757 | 314.2977 | 1.820104
2.030287 | 308.1652 | 9444 | 0.01685007 | 314.4679 | 1.827055
2.038085 | 308.31 | 9448.438 | 0.01692514 | 314.6398 | 1.834072
2.045882 | 308.3739 | 9450.395 | 0.01700111 | 314.7289 | 1.84109
2.05368 | 308.3763 | 9450.46875 | 0.01707774 | 314.7555 | 1.848107
2.061478 | 308.3046 | 9448.272 | 0.01715518 | 314.7064 | 1.855124
2.069202 | 308.0527 | 9440.553 | 0.01723389 | 314.473 | 1.862075
2.076852 | 307.8867 | 9435.464 | 0.01731091 | 314.3271 | 1.86896
2.084503 | 307.934 | 9436.916 | 0.01738558 | 314.399 | 1.875844
2.092153 | 307.797 | 9432.717 | 0.01746228 | 314.2827 | 1.882729
2.099804 | 307.6297 | 9427.589 | 0.0175393 | 314.1353 | 1.889614
2.107625 | 307.8328 | 9433.8125 | 0.01761391 | 314.3668 | 1.896652
2.115615 | 307.905 | 9436.027 | 0.01769161 | 314.4652 | 1.903842
2.123606 | 307.6379 | 9427.841 | 0.01777306 | 314.2169 | 1.911033
2.131596 | 307.7595 | 9431.565 | 0.01785021 | 314.3657 | 1.918223
2.139587 | 307.8948 | 9435.713 | 0.01792721 | 314.5285 | 1.925414
2.147817 | 307.7555 | 9431.444 | 0.01800958 | 314.4116 | 1.93282
2.156286 | 307.7421 | 9431.033 | 0.0180929 | 314.4239 | 1.940441
2.164754 | 307.7638 | 9431.697 | 0.01817583 | 314.4721 | 1.948062
2.173223 | 307.6379 | 9427.839 | 0.01826037 | 314.3695 | 1.955683
2.181692 | 307.635 | 9427.753 | 0.01834356 | 314.3927 | 1.963304
2.190111 | 307.6463 | 9428.098 | 0.01842609 | 314.4301 | 1.970881
2.19848 | 307.6313 | 9427.638 | 0.01850842 | 314.4405 | 1.978412
2.20685 | 307.7408 | 9430.994 | 0.01858937 | 314.5782 | 1.985944
2.215219 | 307.813 | 9433.206 | 0.01867072 | 314.6778 | 1.993476
2.223589 | 307.8952 | 9435.727 | 0.01875196 | 314.7876 | 2.001008
2.23199 | 307.986 | 9438.508 | 0.01883341 | 314.9063 | 2.008568
2.240422 | 308.0132 | 9439.341 | 0.01891585 | 314.96 | 2.016156
2.248854 | 308.0389 | 9440.128 | 0.01899831 | 315.0123 | 2.023744
2.257287 | 308.0668 | 9440.985 | 0.01908074 | 315.0669 | 2.031332
2.265719 | 308.0674 | 9441.004 | 0.01916346 | 315.0934 | 2.038921
2.274103 | 308.0741 | 9441.208 | 0.01924563 | 315.1261 | 2.046466
2.28244 | 308.0719 | 9441.142 | 0.01932742 | 315.1496 | 2.053967
2.290776 | 308.0694 | 9441.0625 | 0.01940922 | 315.1726 | 2.06147
2.299113 | 308.0943 | 9441.826 | 0.0194907 | 315.2238 | 2.068971
2.307449 | 308.1013 | 9442.043 | 0.01957238 | 315.2567 | 2.076473
2.315776 | 308.1103 | 9442.318 | 0.01965393 | 315.2916 | 2.083967
2.324096 | 308.1217 | 9442.666 | 0.01973538 | 315.3288 | 2.091454
2.332414 | 308.1367 | 9443.127 | 0.01981677 | 315.3698 | 2.09894
2.340733 | 308.1551 | 9443.69 | 0.01989812 | 315.4143 | 2.106426
2.349052 | 308.1733 | 9444.249 | 0.01997947 | 315.4586 | 2.113912
2.357503 | 308.1976 | 9444.992 | 0.02006204 | 315.5094 | 2.121517
2.366085 | 308.2281 | 9445.929 | 0.02014581 | 315.5672 | 2.12924
2.374668 | 308.2444 | 9446.426 | 0.02022975 | 315.6102 | 2.136964
2.38325 | 308.266 | 9447.089 | 0.02031361 | 315.6588 | 2.144687
2.391832 | 308.2965 | 9448.024 | 0.02039737 | 315.7166 | 2.15241
2.400518 | 308.3305 | 9449.065 | 0.02048209 | 315.7781 | 2.160227
2.409308 | 308.3575 | 9449.895 | 0.02056791 | 315.8329 | 2.168136
2.418097 | 308.3898 | 9450.882 | 0.02065365 | 315.8931 | 2.176046
2.426887 | 308.4241 | 9451.936 | 0.02073937 | 315.9554 | 2.183955
2.435676 | 308.4438 | 9452.539 | 0.02082524 | 316.0027 | 2.191865
2.444503 | 308.4595 | 9453.021 | 0.02091151 | 316.046 | 2.199808
2.453366 | 308.4937 | 9454.068 | 0.02099793 | 316.1084 | 2.207784
2.462229 | 308.5225 | 9454.949 | 0.0210844 | 316.1652 | 2.21576
2.471092 | 308.5496 | 9455.78125 | 0.02117088 | 316.2203 | 2.223736
2.479955 | 308.5699 | 9456.402 | 0.02125743 | 316.2685 | 2.231712
2.488749 | 308.6143 | 9457.763 | 0.02134302 | 316.3411 | 2.239625
2.497474 | 308.647 | 9458.765625 | 0.02142807 | 316.4016 | 2.247477
2.506199 | 308.6626 | 9459.242 | 0.02151329 | 316.4444 | 2.255328
2.514924 | 308.686 | 9459.959 | 0.02159842 | 316.4953 | 2.26318
2.523648 | 308.7324 | 9461.383 | 0.02168329 | 316.5699 | 2.271031
2.532458 | 308.7524 | 9461.996 | 0.02176928 | 316.6176 | 2.278959
2.541353 | 308.7739 | 9462.654 | 0.02185607 | 316.6671 | 2.286963
2.550247 | 308.796 | 9463.33 | 0.02194284 | 316.7172 | 2.294968
2.559142 | 308.8265 | 9464.265 | 0.02202952 | 316.7759 | 2.302972
2.568036 | 308.8465 | 9464.878 | 0.0221163 | 316.8239 | 2.310976
2.5771 | 308.8748 | 9465.746 | 0.02220464 | 316.881 | 2.319132
2.586331 | 308.9031 | 9466.613 | 0.0222946 | 316.9385 | 2.327439
2.595561 | 308.949 | 9468.02 | 0.02238437 | 317.0142 | 2.335746
2.604792 | 308.9856 | 9469.142 | 0.02247423 | 317.0802 | 2.344052
2.614023 | 309.028 | 9470.44 | 0.02256401 | 317.1523 | 2.352359
2.623295 | 309.0693 | 9471.707 | 0.02265421 | 317.2233 | 2.360703
2.632609 | 309.1113 | 9472.993 | 0.0227448 | 317.2952 | 2.369085
2.641923 | 309.1632 | 9474.584 | 0.02283527 | 317.3773 | 2.377466
2.651236 | 309.2093 | 9475.998 | 0.02292579 | 317.4534 | 2.385848
2.66055 | 309.2447 | 9477.081 | 0.02301642 | 317.5185 | 2.394229
2.669933 | 309.3 | 9478.775 | 0.02310751 | 317.6043 | 2.402673
2.679385 | 309.3442 | 9480.133 | 0.02319938 | 317.679 | 2.411179
2.688837 | 309.3937 | 9481.647 | 0.02329119 | 317.759 | 2.419684
2.698289 | 309.4442 | 9483.195 | 0.02338297 | 317.8401 | 2.42819
2.707741 | 309.5068 | 9485.115 | 0.02347462 | 317.9337 | 2.436696
2.717246 | 309.5749 | 9487.2 | 0.02356671 | 318.0331 | 2.445249
2.726802 | 309.6546 | 9489.644 | 0.02365916 | 318.1446 | 2.453849
2.736359 | 309.7353 | 9492.116 | 0.02375161 | 318.2571 | 2.462449
2.745915 | 309.812 | 9494.46875 | 0.02384408 | 318.3655 | 2.471049
2.755472 | 309.9053 | 9497.328125 | 0.02393637 | 318.4911 | 2.479649
2.765009 | 309.9534 | 9498.802 | 0.02402895 | 318.57 | 2.488231
2.774526 | 309.9949 | 9500.072 | 0.02412141 | 318.6422 | 2.496796
2.784043 | 310.0366 | 9501.35 | 0.02421385 | 318.7145 | 2.50536
2.79356 | 310.0881 | 9502.93 | 0.02430618 | 318.797 | 2.513925
2.803078 | 310.1255 | 9504.075 | 0.02439865 | 318.865 | 2.52249
2.81215 | 310.174 | 9505.5625 | 0.02448665 | 318.943 | 2.530653
2.820779 | 310.2854 | 9508.976 | 0.02456963 | 319.0843 | 2.538419
2.829409 | 310.4328 | 9513.493 | 0.02465221 | 319.2627 | 2.546185
2.838038 | 310.5572 | 9517.306 | 0.02473504 | 319.4174 | 2.55395
2.846667 | 310.7188 | 9522.257 | 0.02481746 | 319.6104 | 2.561716
2.854048 | 310.9794 | 9530.245 | 0.02488659 | 319.9015 | 2.568357
2.860186 | 311.248 | 9538.477 | 0.02494352 | 320.1969 | 2.573881
2.866324 | 311.5609 | 9548.063 | 0.02499997 | 320.5378 | 2.579405
2.872463 | 312.0127 | 9561.909 | 0.02505489 | 321.0218 | 2.584929
2.878601 | 312.5492 | 9578.352 | 0.02510888 | 321.593 | 2.590453
2.883267 | 313.0614 | 9594.048 | 0.02514877 | 322.1346 | 2.594652
2.886468 | 313.4092 | 9604.707 | 0.02517618 | 322.5025 | 2.597533
2.88967 | 313.6577 | 9612.322 | 0.02520468 | 322.7683 | 2.600414
2.892872 | 313.9758 | 9622.07 | 0.02523242 | 323.1057 | 2.603295
2.896073 | 314.3371 | 9633.144 | 0.02525968 | 323.4875 | 2.606176
2.899643 | 314.7323 | 9645.254 | 0.02529016 | 323.9055 | 2.609389
2.90358 | 315.0156 | 9653.937 | 0.02532544 | 324.2094 | 2.612931
2.907516 | 314.6943 | 9644.089 | 0.02536734 | 323.8911 | 2.616474
2.911452 | 314.2589 | 9630.747 | 0.02541048 | 323.4554 | 2.620016
2.915389 | 313.9308 | 9620.691 | 0.02545244 | 323.13 | 2.623558
2.919874 | 313.3185 | 9601.929 | 0.02550287 | 322.5139 | 2.627594
2.924904 | 312.9646 | 9591.081 | 0.02555577 | 322.1653 | 2.632121
2.929934 | 313.3639 | 9603.318 | 0.02560044 | 322.5921 | 2.636648
2.934965 | 313.5809 | 9609.96875 | 0.02564709 | 322.8313 | 2.641175
2.939995 | 313.6373 | 9611.698 | 0.0256955 | 322.9052 | 2.645701
2.944097 | 313.8876 | 9619.368 | 0.02573275 | 323.1757 | 2.649393
2.947277 | 314.0862 | 9625.454 | 0.02576156 | 323.3902 | 2.652254
2.950457 | 314.2816 | 9631.442 | 0.02579042 | 323.6013 | 2.655116
2.953637 | 314.6224 | 9641.888 | 0.02581768 | 323.9623 | 2.657978
2.956816 | 314.965 | 9652.387 | 0.02584491 | 324.3251 | 2.660839
2.961437 | 315.454 | 9667.372 | 0.02588459 | 324.8432 | 2.664997
2.967489 | 315.8696 | 9680.108 | 0.02593901 | 325.2903 | 2.670443
2.97354 | 315.6448 | 9673.218 | 0.02600044 | 325.0778 | 2.675889
2.979592 | 315.5763 | 9671.12 | 0.02606015 | 325.0264 | 2.681335
2.985644 | 315.6447 | 9673.215 | 0.02611836 | 325.1159 | 2.686781
2.993702 | 315.3362 | 9663.761 | 0.02620024 | 324.8235 | 2.694032
3.003753 | 315.0483 | 9654.938 | 0.02630129 | 324.5587 | 2.703077
3.013804 | 315.1683 | 9658.616 | 0.02639788 | 324.714 | 2.712122
3.023855 | 315.072 | 9655.666 | 0.02649682 | 324.6465 | 2.721168
3.033907 | 314.8416 | 9648.604 | 0.02659722 | 324.4407 | 2.730213
3.044167 | 314.8525 | 9648.938 | 0.026697 | 324.4842 | 2.739446
3.054635 | 314.9804 | 9652.858 | 0.02679752 | 324.649 | 2.748866
3.065103 | 315.1263 | 9657.328125 | 0.02689783 | 324.8323 | 2.758286
3.075571 | 315.2316 | 9660.556 | 0.02699858 | 324.9739 | 2.767706
3.086039 | 315.2919 | 9662.403 | 0.0270998 | 325.0691 | 2.777126
3.096557 | 315.2991 | 9662.624 | 0.0272021 | 325.1096 | 2.786592
3.107127 | 315.3264 | 9663.462 | 0.02730465 | 325.1712 | 2.796103
3.117696 | 315.38 | 9665.103 | 0.0274069 | 325.2597 | 2.805614
3.128265 | 315.4655 | 9667.724 | 0.0275088 | 325.3813 | 2.815126
3.138834 | 315.5318 | 9669.756 | 0.02761089 | 325.483 | 2.824637
3.149414 | 315.6225 | 9672.536 | 0.02771281 | 325.61 | 2.834157
3.160003 | 315.6301 | 9672.769 | 0.02781572 | 325.6512 | 2.843687
3.170593 | 315.6856 | 9674.46875 | 0.0279181 | 325.7419 | 2.853216
3.181182 | 315.7652 | 9676.908 | 0.02802021 | 325.8575 | 2.862746
3.191772 | 315.8174 | 9678.508 | 0.0281226 | 325.9448 | 2.872276
3.202444 | 315.8787 | 9680.388 | 0.02822569 | 326.0418 | 2.881879
3.213198 | 315.9448 | 9682.413 | 0.02832951 | 326.144 | 2.891557
3.223953 | 316.016 | 9684.595 | 0.02843327 | 326.2515 | 2.901235
3.234707 | 316.0999 | 9687.167 | 0.02853688 | 326.3721 | 2.910913
3.245461 | 316.1812 | 9689.65625 | 0.0286405 | 326.49 | 2.920591
3.256154 | 316.2442 | 9691.589 | 0.02874372 | 326.5889 | 2.930213
3.266786 | 316.3395 | 9694.509 | 0.02884598 | 326.7209 | 2.93978
3.277417 | 316.4373 | 9697.505 | 0.0289482 | 326.8556 | 2.949348
3.288049 | 316.5431 | 9700.747 | 0.02905032 | 326.9985 | 2.958915
3.298681 | 316.6448 | 9703.866 | 0.02915248 | 327.1373 | 2.968483
3.309292 | 316.7652 | 9707.555 | 0.02925423 | 327.2953 | 2.978032
3.319885 | 316.8619 | 9710.519 | 0.02935604 | 327.4287 | 2.987564
3.330477 | 316.9742 | 9713.959 | 0.02945767 | 327.5783 | 2.997096
3.341069 | 317.0614 | 9716.633 | 0.02955956 | 327.7021 | 3.006628
3.351661 | 317.1627 | 9719.736 | 0.02966128 | 327.8404 | 3.01616
3.362472 | 317.2578 | 9722.651 | 0.0297652 | 327.973 | 3.025889
3.373503 | 317.3613 | 9725.823 | 0.02987114 | 328.115 | 3.035815
3.384533 | 317.4331 | 9728.022 | 0.02997741 | 328.2242 | 3.045742
3.395564 | 317.4995 | 9730.058 | 0.03008372 | 328.3279 | 3.055668
3.406594 | 317.4228 | 9727.708 | 0.03019159 | 328.2836 | 3.065594
3.417512 | 317.2781 | 9723.271 | 0.0302991 | 328.1685 | 3.075419
3.42832 | 317.0439 | 9716.097 | 0.03040648 | 327.9606 | 3.085145
3.439127 | 316.5931 | 9702.279 | 0.03051622 | 327.5284 | 3.09487
3.449934 | 316.4842 | 9698.943 | 0.03062223 | 327.45 | 3.104596
3.460741 | 316.8068 | 9708.828125 | 0.03072352 | 327.818 | 3.114321
3.471529 | 317.2004 | 9720.893 | 0.03082385 | 328.2596 | 3.124029
3.482298 | 317.8288 | 9740.148 | 0.03092143 | 328.944 | 3.13372
3.493067 | 318.5053 | 9760.883 | 0.03101847 | 329.6786 | 3.143411
3.503836 | 318.4469 | 9759.091 | 0.0311235 | 329.6523 | 3.153102
3.514606 | 318.269 | 9753.64 | 0.03122982 | 329.5025 | 3.162794
3.525703 | 318.0674 | 9747.463 | 0.03133957 | 329.3291 | 3.172781
3.537128 | 317.577 | 9732.432 | 0.03145562 | 328.8575 | 3.183061
3.548552 | 317.3879 | 9726.637 | 0.03156838 | 328.698 | 3.193342
3.559977 | 317.4486 | 9728.497 | 0.03167841 | 328.7971 | 3.203623
3.571401 | 317.3881 | 9726.645 | 0.03178974 | 328.7708 | 3.213904
3.582845 | 317.2715 | 9723.07 | 0.03190186 | 328.6863 | 3.224202
3.594308 | 317.3254 | 9724.724 | 0.0320123 | 328.7786 | 3.234517
3.60577 | 317.2291 | 9721.772 | 0.03212436 | 328.7151 | 3.244833
3.617233 | 317.2811 | 9723.366 | 0.03223479 | 328.8054 | 3.255148
3.628696 | 317.2929 | 9723.726 | 0.03234565 | 328.8539 | 3.265463
3.640174 | 317.3603 | 9725.793 | 0.03245603 | 328.9603 | 3.275792
3.651667 | 317.4324 | 9728.001 | 0.0325665 | 329.0714 | 3.286135
3.663159 | 317.5168 | 9730.589 | 0.03267682 | 329.1955 | 3.296477
3.674652 | 317.6007 | 9733.158 | 0.03278714 | 329.3189 | 3.306819
3.686145 | 317.6557 | 9734.84375 | 0.03289775 | 329.4124 | 3.317162
3.697752 | 317.7128 | 9736.595 | 0.03300944 | 329.5085 | 3.327607
3.709473 | 317.7307 | 9737.143 | 0.03312264 | 329.5643 | 3.338154
3.721193 | 317.7456 | 9737.6 | 0.03323586 | 329.617 | 3.348702
3.732914 | 317.7647 | 9738.185 | 0.03334903 | 329.6741 | 3.359249
3.744635 | 317.7639 | 9738.161 | 0.03346239 | 329.7105 | 3.369797
3.756392 | 317.7841 | 9738.78 | 0.03357587 | 329.7689 | 3.380377
3.768185 | 317.7802 | 9738.661 | 0.03368994 | 329.8023 | 3.39099
3.779978 | 317.7978 | 9739.198 | 0.03380376 | 329.858 | 3.401602
3.791771 | 317.8056 | 9739.438 | 0.03391768 | 329.9036 | 3.412215
3.803564 | 317.8209 | 9739.907 | 0.03403151 | 329.9569 | 3.422827
3.815401 | 317.8382 | 9740.4375 | 0.03414573 | 330.0125 | 3.43348
3.827284 | 317.8555 | 9740.967 | 0.03426037 | 330.0682 | 3.444173
3.839166 | 317.8763 | 9741.605 | 0.03437496 | 330.1277 | 3.454865
3.851048 | 317.9056 | 9742.502 | 0.03448944 | 330.1958 | 3.465558
3.86293 | 317.9471 | 9743.775 | 0.03460377 | 330.2767 | 3.476251
3.874871 | 317.9739 | 9744.597 | 0.03471882 | 330.3426 | 3.486996
3.886869 | 318.0254 | 9746.175 | 0.03483415 | 330.4342 | 3.497794
3.898868 | 318.0619 | 9747.293 | 0.03494962 | 330.5103 | 3.508591
3.910866 | 318.0965 | 9748.354 | 0.0350651 | 330.5844 | 3.519388
3.922865 | 318.1244 | 9749.208 | 0.03518064 | 330.6516 | 3.530186
3.934865 | 318.1652 | 9750.46 | 0.03529605 | 330.7322 | 3.540985
3.946866 | 318.198 | 9751.464 | 0.03541153 | 330.8044 | 3.551785
3.958867 | 318.2373 | 9752.67 | 0.03552694 | 330.8835 | 3.562584
3.970868 | 318.2704 | 9753.682 | 0.0356424 | 330.9561 | 3.573384
3.982869 | 318.2975 | 9754.514 | 0.03575791 | 331.0225 | 3.584184
3.994917 | 318.3257 | 9755.379 | 0.03587384 | 331.0902 | 3.595026
4.007011 | 318.3352 | 9755.67 | 0.0359904 | 331.1386 | 3.605909
4.019104 | 318.3552 | 9756.28125 | 0.03610684 | 331.1978 | 3.616792
4.031198 | 318.3663 | 9756.621 | 0.03622336 | 331.2479 | 3.627675
4.043292 | 318.4007 | 9757.675 | 0.03633962 | 331.3221 | 3.638558
4.055385 | 318.4171 | 9758.178 | 0.03645605 | 331.3777 | 3.649441
4.067479 | 318.4517 | 9759.24 | 0.03657228 | 331.4523 | 3.660325
4.079573 | 318.4776 | 9760.034 | 0.03668859 | 331.5178 | 3.671208
4.091667 | 318.51 | 9761.025 | 0.03680482 | 331.59 | 3.682091
4.103761 | 318.5253 | 9761.495 | 0.03692121 | 331.6445 | 3.692975
4.115856 | 318.5353 | 9761.801 | 0.03703766 | 331.6934 | 3.703859
4.127951 | 318.5545 | 9762.389 | 0.037154 | 331.7519 | 3.714743
4.140046 | 318.5662 | 9762.747 | 0.0372704 | 331.8026 | 3.725627
4.152141 | 318.6021 | 9763.85 | 0.03738653 | 331.8786 | 3.736511
4.164235 | 318.6308 | 9764.727 | 0.03750273 | 331.947 | 3.747396
4.176461 | 318.6867 | 9766.439 | 0.03761987 | 332.0442 | 3.758398
4.188817 | 318.734 | 9767.89 | 0.03773835 | 332.1328 | 3.769516
4.201172 | 318.7945 | 9769.743 | 0.03785667 | 332.2353 | 3.780635
4.213528 | 318.8339 | 9770.952 | 0.0379752 | 332.3158 | 3.791754
4.225884 | 318.8772 | 9772.277 | 0.03809368 | 332.4002 | 3.802873
4.238289 | 318.9182 | 9773.534 | 0.03821264 | 332.4825 | 3.814036
4.250743 | 318.9581 | 9774.758 | 0.03833207 | 332.5639 | 3.825243
4.263197 | 319.007 | 9776.257 | 0.03845139 | 332.6546 | 3.836451
4.275651 | 319.0521 | 9777.638 | 0.03857074 | 332.7413 | 3.847658
4.288104 | 319.1203 | 9779.729 | 0.03868982 | 332.8522 | 3.858865
4.300618 | 319.1702 | 9781.257 | 0.03880966 | 332.9442 | 3.870126
4.31319 | 319.2321 | 9783.155 | 0.03892992 | 333.049 | 3.88144
4.325763 | 319.2857 | 9784.796875 | 0.03905026 | 333.145 | 3.892754
4.338335 | 319.3475 | 9786.692 | 0.0391705 | 333.2497 | 3.904068
4.350908 | 319.3963 | 9788.187 | 0.03929086 | 333.3407 | 3.915382
4.363232 | 319.4427 | 9789.609375 | 0.03940885 | 333.4285 | 3.926473
4.37531 | 319.4802 | 9790.76 | 0.03952455 | 333.5063 | 3.937342
4.387389 | 319.4933 | 9791.159 | 0.0396405 | 333.5585 | 3.948211
4.399467 | 319.492 | 9791.119 | 0.0397566 | 333.5957 | 3.95908
4.411545 | 319.435 | 9789.374 | 0.03987328 | 333.5748 | 3.969949
4.423464 | 319.3233 | 9785.95 | 0.03998901 | 333.4962 | 3.980675
4.435225 | 319.3058 | 9785.413 | 0.04010219 | 333.5155 | 3.991259
4.446986 | 319.3768 | 9787.591 | 0.04021441 | 333.6273 | 4.001843
4.458747 | 319.4403 | 9789.536 | 0.0403267 | 333.7311 | 4.012427
4.470509 | 319.4216 | 9788.963 | 0.04043986 | 333.7492 | 4.023011
4.482697 | 319.4193 | 9788.893 | 0.04055693 | 333.7857 | 4.033979
4.49531 | 319.4526 | 9789.911 | 0.04067767 | 333.8607 | 4.045329
4.507922 | 319.4234 | 9789.017 | 0.04079907 | 333.8705 | 4.056679
4.520534 | 319.2609 | 9784.039 | 0.0409219 | 333.741 | 4.068028
4.533147 | 319.3183 | 9785.798 | 0.04104234 | 333.8413 | 4.079379
4.545842 | 319.3579 | 9787.009 | 0.04116376 | 333.9231 | 4.090804
4.558622 | 319.3738 | 9787.498 | 0.04128622 | 333.9806 | 4.102304
4.571401 | 319.533 | 9792.377 | 0.04140712 | 334.188 | 4.113804
4.58418 | 319.8609 | 9802.425 | 0.04152619 | 334.5717 | 4.125304
4.596959 | 320.1723 | 9811.968 | 0.04164543 | 334.9384 | 4.136804
4.609418 | 320.5241 | 9822.751 | 0.04176113 | 335.3464 | 4.148015
4.621557 | 320.8054 | 9831.369 | 0.04187453 | 335.6795 | 4.158939
4.633697 | 320.9844 | 9836.854 | 0.04198901 | 335.9058 | 4.169864
4.645836 | 321.169 | 9842.513 | 0.04210342 | 336.138 | 4.180788
4.657976 | 321.3422 | 9847.821 | 0.04221794 | 336.3583 | 4.191712
4.669666 | 321.581 | 9855.138 | 0.04232744 | 336.6458 | 4.202233
4.68091 | 321.8262 | 9862.654 | 0.04243257 | 336.9388 | 4.212351
4.692154 | 322.0762 | 9870.315 | 0.04253764 | 337.2367 | 4.22247
4.703399 | 322.3275 | 9878.017 | 0.0426427 | 337.5361 | 4.232589
4.714643 | 322.3848 | 9879.773 | 0.04274982 | 337.6324 | 4.242707
4.725369 | 322.1328 | 9872.049 | 0.0428553 | 337.4029 | 4.252359
4.73558 | 322.1493 | 9872.556 | 0.04295294 | 337.453125 | 4.261549
4.745791 | 322.3082 | 9877.425 | 0.04304904 | 337.6525 | 4.270737
4.756002 | 322.3669 | 9879.225 | 0.04314622 | 337.7469 | 4.279926
4.766213 | 322.6185 | 9886.934 | 0.04324131 | 338.0434 | 4.289115
4.775507 | 323.2542 | 9906.417 | 0.04332348 | 338.7396 | 4.297479
4.783891 | 323.6183 | 9917.573 | 0.04339984 | 339.1482 | 4.305024
4.792274 | 323.7683 | 9922.171875 | 0.0434785 | 339.3326 | 4.312568
4.800658 | 323.952 | 9927.801 | 0.04355679 | 339.5523 | 4.320112
4.809041 | 323.9237 | 9926.933 | 0.04363735 | 339.5497 | 4.327656
4.816232 | 323.7006 | 9920.097 | 0.04370859 | 339.3392 | 4.334127
4.822237 | 323.0607 | 9900.486 | 0.04377294 | 338.6878 | 4.339531
4.828242 | 322.6195 | 9886.966 | 0.04383516 | 338.2446 | 4.344935
4.834248 | 322.4482 | 9881.714 | 0.04389448 | 338.0843 | 4.350339
4.840253 | 322.1403 | 9872.28 | 0.04395526 | 337.7809 | 4.355743
4.84703 | 322.0866 | 9870.635 | 0.04402069 | 337.7464 | 4.361843
4.854576 | 322.5034 | 9883.407 | 0.04408842 | 338.2078 | 4.368633
4.862122 | 322.6161 | 9886.859375 | 0.04415942 | 338.3503 | 4.375424
4.869668 | 322.7065 | 9889.632 | 0.04423064 | 338.4695 | 4.382214
4.877214 | 323.0169 | 9899.143 | 0.0442995 | 338.8194 | 4.389005
4.886636 | 323.169 | 9903.805 | 0.044388 | 339.0094 | 4.397484
4.897924 | 323.2848 | 9907.354 | 0.04449473 | 339.1674 | 4.407642
4.909212 | 323.3566 | 9909.554 | 0.04460192 | 339.2792 | 4.4178
4.9205 | 323.2839 | 9907.327 | 0.04471064 | 339.2395 | 4.427958
4.931788 | 323.2023 | 9904.826 | 0.04481946 | 339.1903 | 4.438116
4.943744 | 323.1434 | 9903.02 | 0.04493441 | 339.1671 | 4.448875
4.956364 | 323.0156 | 9899.104 | 0.04505643 | 339.0738 | 4.460232
4.968984 | 323.0448 | 9899.999 | 0.04517675 | 339.1452 | 4.471589
4.981605 | 323.0627 | 9900.548 | 0.04529718 | 339.2047 | 4.482946
4.994225 | 323.1173 | 9902.22 | 0.0454172 | 339.3028 | 4.494303
5.006757 | 323.176 | 9904.019 | 0.04553632 | 339.4049 | 4.50558
5.019201 | 323.2114 | 9905.105 | 0.04565484 | 339.4824 | 4.516779
5.031646 | 323.2462 | 9906.17 | 0.04577335 | 339.5591 | 4.527978
5.044091 | 323.2428 | 9906.067 | 0.04589226 | 339.5958 | 4.539177
5.056535 | 323.2599 | 9906.592 | 0.04601093 | 339.6541 | 4.550376
5.068635 | 323.2713 | 9906.938 | 0.04612636 | 339.705 | 4.561265
5.080393 | 323.3003 | 9907.827 | 0.04623832 | 339.7735 | 4.571846
5.09215 | 323.3491 | 9909.325 | 0.04635005 | 339.8629 | 4.582426
5.103908 | 323.393 | 9910.671 | 0.04646182 | 339.9471 | 4.593007
5.115665 | 323.4445 | 9912.249 | 0.0465735 | 340.0392 | 4.603587
5.126939 | 323.4729 | 9913.118 | 0.0466808 | 340.1055 | 4.613733
5.137735 | 323.5156 | 9914.428 | 0.04678337 | 340.1854 | 4.623447
5.148529 | 323.5492 | 9915.457 | 0.04688602 | 340.2556 | 4.633162
5.159325 | 323.5782 | 9916.34375 | 0.04698871 | 340.321 | 4.642876
5.17012 | 323.6172 | 9917.54 | 0.04709128 | 340.397 | 4.652591
5.180859 | 323.6384 | 9918.189 | 0.04719351 | 340.454 | 4.662255
5.191545 | 323.6723 | 9919.229 | 0.04729507 | 340.5243 | 4.671871
5.20223 | 323.6762 | 9919.35 | 0.04739694 | 340.563 | 4.681487
5.212915 | 323.6328 | 9918.02 | 0.0474993 | 340.5519 | 4.691103
5.223601 | 323.6143 | 9917.45 | 0.04760139 | 340.567 | 4.700718
5.23471 | 323.5615 | 9915.833 | 0.04770789 | 340.5474 | 4.710716
5.246242 | 323.4707 | 9913.051 | 0.04781879 | 340.4891 | 4.721093
5.257774 | 323.4249 | 9911.646 | 0.04792921 | 340.4782 | 4.731471
5.269305 | 323.4007 | 9910.905 | 0.04803938 | 340.49 | 4.741848
5.280837 | 323.3813 | 9910.3125 | 0.04814949 | 340.507 | 4.752225
5.292523 | 323.3977 | 9910.814 | 0.04826068 | 340.562 | 4.762742
5.304364 | 323.4373 | 9912.026 | 0.04837308 | 340.6419 | 4.773397
5.316204 | 323.477 | 9913.245 | 0.04848546 | 340.7221 | 4.784052
5.328045 | 323.5134 | 9914.36 | 0.04859786 | 340.7988 | 4.794707
5.339885 | 323.5247 | 9914.704 | 0.04871053 | 340.8489 | 4.805363
5.351877 | 323.5204 | 9914.574 | 0.04882478 | 340.8832 | 4.816154
5.364019 | 323.5079 | 9914.19 | 0.04894054 | 340.9093 | 4.82708
5.37616 | 323.4726 | 9913.108 | 0.04905653 | 340.9114 | 4.838006
5.388302 | 323.4624 | 9912.796 | 0.04917223 | 340.9399 | 4.848933
5.400443 | 323.4603 | 9912.732 | 0.04928784 | 340.977 | 4.859859
5.412778 | 323.4651 | 9912.879 | 0.0494052 | 341.0219 | 4.870959
5.425307 | 323.4946 | 9913.782 | 0.04952412 | 341.0935 | 4.882234
5.437835 | 323.5191 | 9914.534 | 0.04964308 | 341.1599 | 4.893507
5.450363 | 323.5554 | 9915.646 | 0.0497619 | 341.2387 | 4.904782
5.462891 | 323.5797 | 9916.392 | 0.04988083 | 341.3049 | 4.916056
5.475248 | 323.5991 | 9916.984375 | 0.04999817 | 341.3653 | 4.927176
5.487434 | 323.6067 | 9917.218 | 0.050114 | 341.4128 | 4.938142
5.49962 | 323.5996 | 9917 | 0.05022998 | 341.4447 | 4.949108
5.511806 | 323.583 | 9916.491 | 0.05034604 | 341.4666 | 4.960074
5.523992 | 323.5644 | 9915.921 | 0.05046211 | 341.4864 | 4.971041
5.535042 | 323.5651 | 9915.942 | 0.05056716 | 341.5229 | 4.980985
5.544963 | 323.4993 | 9913.926 | 0.05066217 | 341.4856 | 4.989913
5.554884 | 323.4074 | 9911.11 | 0.05075746 | 341.4207 | 4.99884
5.564805 | 323.385 | 9910.425 | 0.05085199 | 341.4291 | 5.007768
5.574726 | 323.3459 | 9909.226 | 0.05094669 | 341.4199 | 5.016695
5.584663 | 323.2756 | 9907.072 | 0.05104187 | 341.3778 | 5.025638
5.594617 | 323.2854 | 9907.371 | 0.05113635 | 341.4203 | 5.034596
5.604571 | 323.1844 | 9904.275 | 0.051232 | 341.3458 | 5.043553
5.614525 | 322.7189 | 9890.01 | 0.05133153 | 340.8863 | 5.052511
5.624478 | 322.5697 | 9885.4375 | 0.05142767 | 340.7608 | 5.061468
5.635738 | 322.5386 | 9884.485 | 0.05153495 | 340.7643 | 5.0716
5.648294 | 322.2086 | 9874.372 | 0.05165771 | 340.4561 | 5.0829
5.66085 | 322.2493 | 9875.621 | 0.05177651 | 340.5396 | 5.094199
5.673406 | 322.4775 | 9882.613 | 0.0518933 | 340.8212 | 5.105498
5.685963 | 322.3622 | 9879.079 | 0.05201374 | 340.7398 | 5.116798
5.69892 | 322.2913 | 9876.90625 | 0.05213749 | 340.7066 | 5.128458
5.712278 | 322.3346 | 9878.234375 | 0.05226381 | 340.7955 | 5.140479
5.725635 | 322.3563 | 9878.899 | 0.05239034 | 340.8615 | 5.152499
5.738992 | 322.4085 | 9880.499 | 0.05251653 | 340.9597 | 5.164519
5.75235 | 322.5184 | 9883.868 | 0.0526421 | 341.1191 | 5.17654
5.76551 | 322.4445 | 9881.603 | 0.05276772 | 341.0833 | 5.188382
5.778472 | 322.4045 | 9880.377 | 0.05289111 | 341.0828 | 5.200047
5.791434 | 322.3766 | 9879.52 | 0.05301434 | 341.095 | 5.211712
5.804397 | 322.3794 | 9879.605 | 0.05313724 | 341.1397 | 5.223377
5.81736 | 322.5614 | 9885.185 | 0.05325821 | 341.3742 | 5.235042
5.83017 | 322.899 | 9895.529 | 0.05337607 | 341.7728 | 5.24657
5.842828 | 323.2998 | 9907.814 | 0.0534918 | 342.238 | 5.257961
5.855486 | 323.7134 | 9920.487 | 0.05360737 | 342.7168 | 5.269352
5.868144 | 324.0551 | 9930.96 | 0.05372371 | 343.1196 | 5.280743
5.880803 | 324.2217 | 9936.066 | 0.05384189 | 343.337 | 5.292134
5.893681 | 324.3904 | 9941.235 | 0.05396212 | 343.5574 | 5.303723
5.906778 | 324.4194 | 9942.124 | 0.05408589 | 343.6306 | 5.315509
5.919874 | 324.4369 | 9942.66 | 0.05420977 | 343.6917 | 5.327295
5.932971 | 324.4036 | 9941.640625 | 0.05433417 | 343.6989 | 5.339081
5.946068 | 324.4087 | 9941.796875 | 0.05445815 | 343.7468 | 5.350866
5.959326 | 324.3377 | 9939.621 | 0.05458445 | 343.7146 | 5.362798
5.972745 | 324.3337 | 9939.498 | 0.05471155 | 343.7538 | 5.374874
5.986165 | 324.318 | 9939.018 | 0.05483876 | 343.7807 | 5.38695
5.999584 | 324.2522 | 9937 | 0.05496648 | 343.7545 | 5.399025
6.013003 | 324.2927 | 9938.243 | 0.05509306 | 343.841 | 5.411101
6.026384 | 324.2368 | 9936.527 | 0.05522029 | 343.825 | 5.423143
6.039728 | 324.2805 | 9937.867 | 0.05534608 | 343.9146 | 5.435151
6.053072 | 324.2977 | 9938.395 | 0.05547214 | 343.9762 | 5.447159
6.066416 | 324.3088 | 9938.736 | 0.05559826 | 344.0313 | 5.459167
6.07976 | 324.367 | 9940.52 | 0.05572385 | 344.1363 | 5.471176
6.092782 | 324.3685 | 9940.565 | 0.05584699 | 344.1801 | 5.482894
6.105485 | 324.4189 | 9942.109375 | 0.05596659 | 344.2748 | 5.494326
6.118188 | 324.4663 | 9943.561 | 0.05608619 | 344.3662 | 5.505758
6.130891 | 324.502 | 9944.657 | 0.05620591 | 344.4454 | 5.517189
6.143595 | 324.5002 | 9944.602 | 0.05632601 | 344.4847 | 5.528621
6.156194 | 324.6075 | 9947.89 | 0.05644396 | 344.6395 | 5.539959
6.16869 | 324.5909 | 9947.379 | 0.05656222 | 344.6624 | 5.551204
6.181185 | 324.5456 | 9945.992 | 0.05668078 | 344.6549 | 5.562449
6.193681 | 324.634 | 9948.702 | 0.05679791 | 344.7894 | 5.573694
6.206177 | 324.537 | 9945.729 | 0.05691699 | 344.7269 | 5.584939
6.218922 | 324.5331 | 9945.609375 | 0.05703742 | 344.7641 | 5.596408
6.231915 | 324.5041 | 9944.72 | 0.05716045 | 344.7754 | 5.6081
6.244907 | 324.4388 | 9942.72 | 0.05728384 | 344.7483 | 5.619792
6.2579 | 324.4326 | 9942.528 | 0.05740659 | 344.7838 | 5.631484
6.270892 | 324.3839 | 9941.038 | 0.05752978 | 344.7742 | 5.643176
6.284034 | 324.3726 | 9940.689 | 0.05765396 | 344.8048 | 5.655003
6.297325 | 324.348 | 9939.936 | 0.05777968 | 344.8217 | 5.666963
6.310616 | 324.3511 | 9940.03125 | 0.05790508 | 344.8682 | 5.678923
6.323907 | 324.3571 | 9940.214 | 0.05803044 | 344.9176 | 5.690884
6.337197 | 324.3637 | 9940.418 | 0.05815577 | 344.9678 | 5.702844
6.350413 | 324.3931 | 9941.318 | 0.05828014 | 345.0419 | 5.714736
6.363554 | 324.3845 | 9941.056 | 0.0584042 | 345.0754 | 5.726562
6.376694 | 324.4157 | 9942.01 | 0.05852781 | 345.1512 | 5.738387
6.389835 | 324.4156 | 9942.007 | 0.05865174 | 345.1937 | 5.750213
6.402976 | 324.4227 | 9942.226 | 0.05877558 | 345.2439 | 5.762038
6.416138 | 324.4554 | 9943.229 | 0.05889934 | 345.3215 | 5.773883
6.429322 | 324.4667 | 9943.575 | 0.0590235 | 345.3763 | 5.785747
6.442505 | 324.4351 | 9942.606 | 0.05914811 | 345.3854 | 5.79761
6.455688 | 324.4534 | 9943.168 | 0.05927216 | 345.4477 | 5.809474
6.468871 | 324.4389 | 9942.721 | 0.05939656 | 345.4749 | 5.821337
6.482186 | 324.3358 | 9939.563 | 0.05952311 | 345.4084 | 5.833319
6.495632 | 324.3839 | 9941.036 | 0.05964928 | 345.5032 | 5.845419
6.509077 | 324.2204 | 9936.025 | 0.05977767 | 345.3726 | 5.857518
6.522522 | 324.0986 | 9932.294 | 0.0599056 | 345.2865 | 5.869618
6.535968 | 324.1562 | 9934.06 | 0.06003162 | 345.3914 | 5.881717
6.549573 | 324.1501 | 9933.87 | 0.06015979 | 345.429 | 5.89396
6.563337 | 324.1287 | 9933.216 | 0.06028962 | 345.4508 | 5.906347
6.577101 | 324.2503 | 9936.942 | 0.06041791 | 345.6251 | 5.918733
6.590865 | 324.3854 | 9941.084 | 0.06054605 | 345.8138 | 5.931119
6.604629 | 324.2327 | 9936.403 | 0.06067721 | 345.6956 | 5.943506
6.618469 | 323.8054 | 9923.309 | 0.06081196 | 345.2848 | 5.95596
6.632385 | 323.6451 | 9918.395 | 0.0609446 | 345.1589 | 5.968483
6.646301 | 323.4012 | 9910.921 | 0.0610781 | 344.9438 | 5.981006
6.660217 | 322.8024 | 9892.571 | 0.06121532 | 344.3501 | 5.993529
6.674132 | 322.6181 | 9886.921875 | 0.06134816 | 344.1983 | 6.006052
6.687919 | 322.528 | 9884.161 | 0.06147876 | 344.1467 | 6.018458
6.701577 | 321.9615 | 9866.801 | 0.06161317 | 343.5862 | 6.030749
6.715236 | 321.7431 | 9860.107 | 0.06174389 | 343.397 | 6.043041
6.728895 | 321.3829 | 9849.068 | 0.0618761 | 343.0565 | 6.055332
6.742553 | 320.6973 | 9828.058 | 0.06201171 | 342.3685 | 6.067623
6.756513 | 320.4448 | 9820.318 | 0.06214558 | 342.1436 | 6.080186
6.770773 | 319.7174 | 9798.027 | 0.06228724 | 341.4126 | 6.093019
6.785034 | 318.9197 | 9773.58 | 0.06242964 | 340.6062 | 6.105852
6.799294 | 318.3538 | 9756.237 | 0.06256957 | 340.0472 | 6.118685
6.813554 | 317.4556 | 9728.713 | 0.06271299 | 339.1331 | 6.131517
6.828579 | 316.5312 | 9700.384 | 0.06286384 | 338.1931 | 6.145039
6.844365 | 315.6038 | 9671.962 | 0.06302185 | 337.252 | 6.159244
6.860151 | 314.6354 | 9642.285 | 0.06318025 | 336.2669 | 6.17345
6.875936 | 313.3249 | 9602.125 | 0.06334224 | 334.9158 | 6.187655
6.891722 | 312.3689 | 9572.826 | 0.06350047 | 333.9432 | 6.20186
6.90783 | 310.8393 | 9525.949 | 0.06366774 | 332.358 | 6.216356
6.924259 | 309.7283 | 9491.903 | 0.06383359 | 331.221 | 6.231141
6.940688 | 308.1959 | 9444.939 | 0.06400385 | 329.6329 | 6.245925
6.957118 | 306.7798 | 9401.542 | 0.06417286 | 328.1687 | 6.26071
6.973547 | 305.2028 | 9353.214 | 0.06434353 | 326.5319 | 6.275495
6.990298 | 303.4839 | 9300.537 | 0.06451868 | 324.7437 | 6.290569
7.007367 | 301.7912 | 9248.662 | 0.0646965 | 322.9839 | 6.30593
7.024437 | 299.8457 | 9189.041 | 0.06487696 | 320.953 | 6.32129
7.041507 | 297.9362 | 9130.522 | 0.06505701 | 318.9599 | 6.336652
7.058576 | 295.7868 | 9064.651 | 0.06523955 | 316.7093 | 6.352013
7.264554 | 293.5789 | 8996.989 | 0.06719055 | 314.95 | 6.537372
7.461422 | 292.3123 | 8958.175 | 0.06904288 | 314.1667 | 6.714533
7.658289 | 291.1667 | 8923.065 | 0.07089052 | 313.5086 | 6.891695
7.855158 | 289.9399 | 8885.468 | 0.07273559 | 312.7585 | 7.068856
8.052025 | 288.5348 | 8842.407 | 0.07457913 | 311.8108 | 7.246017
8.248893 | 287.0609 | 8797.238 | 0.07641999 | 310.7831 | 7.423179
8.445761 | 285.5428 | 8750.715 | 0.07825792 | 309.7017 | 7.60034

## 1702-02 P2.1,5
1702-02 P2.1,5 | 1702-02 P2.1,5 |  | 1702-02 P2.1,5 | 1702-02 P2.1,5 | 1702-02 P2.1,5 | 30.8308
Dehnung | Standardkraft |  | wahre Dehnung | wahre Spannung | Standardweg
% | MPa | Kraft in N |  | N/mm² | mm
0 | 4.847646 | 149.4568 | 0 | 0 | 0
-3.597199e-05 | 4.848819 | 149.493 | 0 | 0 | -3.237119e-05
-7.002765e-05 | 4.848416 | 149.4805 | 0 | 0 | -6.301788e-05
-5.849098e-05 | 4.847282 | 149.4456 | 0 | 0 | -5.263603e-05
-4.695431e-05 | 4.845871 | 149.4021 | 0 | 0 | -4.225418e-05
-3.541764e-05 | 4.844796 | 149.3689 | 0 | 0 | -3.187233e-05
-2.388096e-05 | 4.842568 | 149.3002 | 0 | 0 | -2.149048e-05
-1.053249e-05 | 4.841621 | 149.2711 | 0 | 0 | -9.478187e-06
4.592157e-05 | 4.840593 | 149.2394 | 0 | 0 | 4.132482e-05
0.0001023756 | 4.840462 | 149.2353 | 0 | 0 | 9.212783e-05
0.0001588297 | 4.8395 | 149.2056 | 0 | 0 | 0.0001429308
0.0002152837 | 4.839146 | 149.1947 | 0 | 0 | 0.0001937338
0.0002682414 | 4.837492 | 149.1437 | 0 | 0 | 0.0002413904
0.0002380144 | 4.836379 | 149.1094 | 0 | 0 | 0.0002141892
0.0002077874 | 4.835147 | 149.0715 | 0 | 0 | 0.0001869879
0.0001775604 | 4.834274 | 149.0445 | 0 | 0 | 0.0001597866
0.0001473334 | 4.833336 | 149.015625 | 0 | 0 | 0.0001325854
0.0001159657 | 4.833163 | 149.0103 | 0 | 0 | 0.0001043575
5.745748e-05 | 4.83296 | 149.004 | 0 | 0 | 5.170599e-05
-1.05074e-06 | 4.83258 | 148.9923 | 0 | 0 | -9.455606e-07
-5.955896e-05 | 4.83112 | 148.9473 | 0 | 0 | -5.35971e-05
-0.0001180672 | 4.830754 | 148.936 | 0 | 0 | -0.0001062486
-0.0001733783 | 4.831439 | 148.9571 | 0 | 0 | -0.0001560232
-0.0001526266 | 4.83035 | 148.9236 | 0 | 0 | -0.0001373486
-0.0001318748 | 4.829335 | 148.8923 | 0 | 0 | -0.0001186741
-0.000111123 | 4.829765 | 148.9055 | 0 | 0 | -9.999962e-05
-9.037127e-05 | 4.829166 | 148.8871 | 0 | 0 | -8.13251e-05
-6.881055e-05 | 4.829903 | 148.9098 | 0 | 0 | -6.192261e-05
-2.800363e-05 | 4.838506 | 149.175 | 0 | 0 | -2.520046e-05
1.28033e-05 | 4.858635 | 149.7956 | 0 | 0 | 1.152169e-05
5.361022e-05 | 4.895669 | 150.9374 | 0 | 0 | 4.824383e-05
9.441714e-05 | 4.945671 | 152.479 | 0 | 0 | 8.496598e-05
0.0001337791 | 5.002116 | 154.2192 | 0 | 0 | 0.0001203878
0.0001387623 | 5.054343 | 155.8294 | 0 | 0 | 0.0001248722
0.0001437454 | 5.098813 | 157.2005 | 0 | 0 | 0.0001293565
0.0001487286 | 5.127103 | 158.0727 | 0 | 0 | 0.0001338409
0.0001537118 | 5.146406 | 158.6678 | 0 | 0 | 0.0001383253
0.0001608137 | 5.16066 | 159.1073 | 0 | 0 | 0.0001447163
0.0002183232 | 5.177678 | 159.632 | 0 | 0 | 0.000196469
0.0002758326 | 5.195399 | 160.1783 | 0 | 0 | 0.0002482218
0.0003333421 | 5.217947 | 160.8735 | 0 | 0 | 0.0002999745
0.0003908515 | 5.241773 | 161.6081 | 0 | 0 | 0.0003517273
0.0004471882 | 5.268231 | 162.4238 | 0 | 0 | 0.0004024247
0.000475623 | 5.293878 | 163.2145 | 0 | 0 | 0.0004280131
0.0005040577 | 5.32353 | 164.1287 | 0 | 0 | 0.0004536016
0.0005324925 | 5.355089 | 165.1017 | 0 | 0 | 0.00047919
0.0005609273 | 5.389928 | 166.1758 | 0 | 0 | 0.0005047785
0.0005902662 | 5.429342 | 167.391 | 0 | 0 | 0.0005311805
0.0006411156 | 5.473586 | 168.755 | 0 | 0 | 0.0005769399
0.000691965 | 5.518754 | 170.1476 | 0 | 0 | 0.0006226993
0.0007428144 | 5.566571 | 171.6218 | 0 | 0 | 0.0006684586
0.0007936638 | 5.616728 | 173.1682 | 0 | 0 | 0.000714218
0.0008437253 | 5.668408 | 174.7616 | 0 | 0 | 0.0007592684
0.0008750431 | 5.723099 | 176.4477 | 0 | 0 | 0.0007874513
0.0009063609 | 5.779831 | 178.1968 | 0 | 0 | 0.0008156342
0.0009376786 | 5.838443 | 180.0039 | 0 | 0 | 0.000843817
0.0009689964 | 5.898737 | 181.8628 | 0 | 0 | 0.0008719998
0.0009983772 | 5.961402 | 183.7948 | 0 | 0 | 0.0008984397
0.000981676 | 6.026729 | 185.8089 | 0 | 0 | 0.0008834103
0.0009649749 | 6.094565 | 187.9003 | 0 | 0 | 0.0008683809
0.0009482738 | 6.164547 | 190.0579 | 0 | 0 | 0.0008533516
0.0009315726 | 6.236159 | 192.2658 | 0 | 0 | 0.0008383222
0.0009176115 | 6.309396 | 194.5237 | 0 | 0 | 0.0008257586
0.0009688402 | 6.383399 | 196.8053 | 0 | 0 | 0.0008718593
0.001020069 | 6.457729 | 199.097 | 0 | 0 | 0.00091796
0.001071298 | 6.533948 | 201.4469 | 0 | 0 | 0.0009640607
0.001122526 | 6.610413 | 203.8043 | 0 | 0 | 0.001010161
0.001174122 | 6.68549 | 206.119 | 0 | 0 | 0.001056592
0.001234441 | 6.759899 | 208.4131 | 0 | 0 | 0.001110874
0.001294761 | 6.835434 | 210.7419 | 0 | 0 | 0.001165155
0.00135508 | 6.903139 | 212.8293 | 0 | 0 | 0.001219437
0.0014154 | 6.964926 | 214.7342 | 0 | 0 | 0.001273718
0.001475106 | 7.0231 | 216.5278 | 0 | 0 | 0.001327448
0.001520236 | 7.083039 | 218.3757 | 0 | 0 | 0.00136806
0.001565365 | 7.1455 | 220.3015 | 0 | 0 | 0.001408672
0.001610494 | 7.213651 | 222.4026 | 0 | 0 | 0.001449283
0.001655623 | 7.293071 | 224.8512 | 0 | 0 | 0.001489895
0.001704779 | 7.382283 | 227.6017 | 0 | 0 | 0.00153413
0.001849734 | 7.473795 | 230.4231 | 0 | 0 | 0.001664575
0.001994689 | 7.565414 | 233.2478 | 0 | 0 | 0.00179502
0.002139643 | 7.661849 | 236.2209 | 0 | 0 | 0.001925465
0.002284598 | 7.75748 | 239.1693 | 0 | 0 | 0.00205591
0.002428501 | 7.852293 | 242.0925 | 0 | 0 | 0.002185408
0.002547372 | 7.948342 | 245.0537 | 0 | 0 | 0.00229238
0.002666243 | 8.045028 | 248.0347 | 0 | 0 | 0.002399352
0.002785114 | 8.14208 | 251.0268 | 0 | 0 | 0.002506324
0.002903985 | 8.241098 | 254.0797 | 0 | 0 | 0.002613296
0.003022649 | 8.339671 | 257.1187 | 0 | 0 | 0.002720082
0.003136382 | 8.439634 | 260.2007 | 0 | 0 | 0.00282243
0.003250114 | 8.541451 | 263.3398 | 0 | 0 | 0.002924778
0.003363847 | 8.643793 | 266.4951 | 0 | 0 | 0.003027126
0.00347758 | 8.746127 | 269.6501 | 0 | 0 | 0.003129474
0.003591974 | 8.851253 | 272.8912 | 0 | 0 | 0.003232417
0.00372211 | 8.956299 | 276.1299 | 0 | 0 | 0.003349527
0.003852246 | 9.064044 | 279.4517 | 0 | 0 | 0.003466636
0.003982383 | 9.173255 | 282.8188 | 0 | 0 | 0.003583746
0.004112519 | 9.285765 | 286.2876 | 0 | 0 | 0.003700855
0.004238567 | 9.397032 | 289.718 | 0 | 0 | 0.003814286
0.004267348 | 9.511177 | 293.2372 | 0 | 0 | 0.003840186
0.00429613 | 9.624896 | 296.7433 | 0 | 0 | 0.003866087
0.004324911 | 9.739831 | 300.2868 | 0 | 0 | 0.003891987
0.004353692 | 9.854705 | 303.8284 | 0 | 0 | 0.003917888
0.004385949 | 9.975159 | 307.5421 | 0 | 0 | 0.003946916
0.004500885 | 10.09541 | 311.2497 | 0 | 0 | 0.004050347
0.004615822 | 10.2168 | 314.9921 | 0 | 0 | 0.004153778
0.004730757 | 10.34102 | 318.8218 | 0 | 0 | 0.004257209
0.004845693 | 10.46793 | 322.7346 | 0 | 0 | 0.004360639
0.004960879 | 10.59433 | 326.6316 | 0 | 0 | 0.004464295
0.005082001 | 10.72312 | 330.6024 | 0 | 0 | 0.004573293
0.005203122 | 10.8562 | 334.7054 | 0 | 0 | 0.00468229
0.005324244 | 10.99018 | 338.8361 | 0 | 0 | 0.004791287
0.005445366 | 11.12602 | 343.0242 | 0 | 0 | 0.004900285
0.005563648 | 11.26325 | 347.2552 | 0 | 0 | 0.005006727
0.005614377 | 11.40278 | 351.5568 | 0 | 0 | 0.005052378
0.005665107 | 11.54251 | 355.8649 | 0 | 0 | 0.00509803
0.005715836 | 11.68682 | 360.3141 | 0 | 0 | 0.005143681
0.005766565 | 11.83122 | 364.766 | 0 | 0 | 0.005189332
0.005819286 | 11.9765 | 369.2449 | 0 | 0 | 0.005236775
0.005919381 | 12.12366 | 373.7822 | 0 | 0 | 0.005326851
0.006019477 | 12.27237 | 378.3669 | 0 | 0 | 0.005416927
0.006119572 | 12.42229 | 382.9893 | 0 | 0 | 0.005507003
0.006219667 | 12.57454 | 387.683 | 0 | 0 | 0.005597078
0.006321214 | 12.73221 | 392.5443 | 0 | 0 | 0.00568846
0.006457293 | 12.88976 | 397.4016 | 0 | 0 | 0.005810918
0.006593373 | 13.0478 | 402.2743 | 0 | 0 | 0.005933376
0.006729452 | 13.20819 | 407.219 | 0 | 0 | 0.006055834
0.006865532 | 13.36929 | 412.1859 | 0 | 0 | 0.006178292
0.007002532 | 13.52931 | 417.1193 | 0 | 13.53103 | 0.006301578
0.007161409 | 13.69434 | 422.2074 | 2.071278e-08 | 13.69611 | 0.006444552
0.007320286 | 13.86362 | 427.4264 | 1.06135e-08 | 13.86543 | 0.006587525
0.007479163 | 14.0312 | 432.5932 | 1.653868e-08 | 14.03306 | 0.006730499
0.00763804 | 14.20124 | 437.8354 | 0 | 14.20314 | 0.006873473
0.007798197 | 14.37497 | 443.1918 | 0 | 14.37692 | 0.007017598
0.007988782 | 14.54791 | 448.5236 | 2.323837e-07 | 14.54991 | 0.007189105
0.008179368 | 14.72357 | 453.9394 | 4.791071e-07 | 14.72562 | 0.007360613
0.008369953 | 14.90324 | 459.4788 | 6.879384e-07 | 14.90535 | 0.007532121
0.008560539 | 15.08612 | 465.1172 | 8.664368e-07 | 15.08829 | 0.007703629
0.008749423 | 15.26933 | 470.7657 | 1.024864e-06 | 15.27155 | 0.007873606
0.008897856 | 15.45539 | 476.502 | 7.518622e-07 | 15.45766 | 0.008007181
0.009046289 | 15.64279 | 482.2798 | 4.661361e-07 | 15.64511 | 0.008140756
0.009194722 | 15.83148 | 488.0973 | 1.682561e-07 | 15.83385 | 0.008274331
0.009343156 | 16.02269 | 493.9925 | 0 | 16.02512 | 0.008407906
0.009491808 | 16.21703 | 499.9841 | 0 | 16.21951 | 0.008541678
0.009645668 | 16.41187 | 505.9911 | 0 | 16.4144 | 0.008680137
0.009799528 | 16.60638 | 511.9881 | 0 | 16.60897 | 0.008818596
0.00995339 | 16.80572 | 518.1337 | 0 | 16.80836 | 0.008957055
0.01010725 | 17.00555 | 524.2948 | 0 | 17.00825 | 0.009095514
0.01026437 | 17.20587 | 530.4708 | 0 | 17.20863 | 0.009236909
0.01049913 | 17.4109 | 536.7919 | 0 | 17.41373 | 0.009448164
0.01073388 | 17.61831 | 543.1867 | 0 | 17.62122 | 0.009659419
0.01096863 | 17.82432 | 549.538 | 0 | 17.8273 | 0.009870674
0.01120339 | 18.03352 | 555.9879 | 0 | 18.03658 | 0.01008193
0.01143733 | 18.24663 | 562.5583 | 0 | 18.24977 | 0.01029245
0.01165201 | 18.45973 | 569.1282 | 0 | 18.46294 | 0.01048565
0.0118667 | 18.67561 | 575.7841 | 2.487235e-08 | 18.67891 | 0.01067884
0.01208138 | 18.897 | 582.6096 | 8.067151e-08 | 18.90037 | 0.01087203
0.01229606 | 19.1181 | 589.4264 | 1.391362e-07 | 19.12156 | 0.01106522
0.01251077 | 19.33994 | 596.2657 | 1.910407e-07 | 19.34347 | 0.01125844
0.01272627 | 19.56527 | 603.213 | 2.176505e-07 | 19.56889 | 0.01145237
0.01294176 | 19.7949 | 610.2927 | 2.036765e-07 | 19.79861 | 0.01164629
0.01315725 | 20.02101 | 617.2638 | 2.230043e-07 | 20.0248 | 0.01184021
0.01337275 | 20.25254 | 624.4019 | 1.911548e-07 | 20.25641 | 0.01203413
0.01358813 | 20.48734 | 631.6412 | 1.272459e-07 | 20.49131 | 0.01222796
0.01380098 | 20.72295 | 638.9052 | 3.039835e-08 | 20.72701 | 0.0124195
0.01401383 | 20.95923 | 646.1898 | 0 | 20.96338 | 0.01261105
0.01422668 | 21.20116 | 653.6487 | 0 | 21.2054 | 0.01280259
0.01443953 | 21.44302 | 661.1055 | 0 | 21.44736 | 0.01299413
0.0146544 | 21.68588 | 668.5931 | 0 | 21.69031 | 0.01318749
0.01491722 | 21.93332 | 676.2219 | 0 | 21.93786 | 0.01342401
0.01518005 | 22.18312 | 683.9234 | 2.956769e-08 | 22.18777 | 0.01366052
0.01544287 | 22.43371 | 691.6493 | 2.909627e-07 | 22.43847 | 0.01389704
0.0157057 | 22.68642 | 699.4406 | 5.323131e-07 | 22.6913 | 0.01413356
0.01596809 | 22.94278 | 707.3442 | 7.349533e-07 | 22.94777 | 0.01436969
0.01622022 | 23.1982 | 715.2189 | 8.438134e-07 | 23.2033 | 0.01459658
0.01647235 | 23.45567 | 723.1571 | 9.332272e-07 | 23.46089 | 0.01482347
0.01672448 | 23.71809 | 731.2477 | 9.759431e-07 | 23.72343 | 0.01505036
0.01697661 | 23.98046 | 739.3369 | 1.019116e-06 | 23.98592 | 0.01527725
0.0172278 | 24.24278 | 747.4243 | 1.053355e-06 | 24.24836 | 0.01550329
0.01745654 | 24.5108 | 755.6874 | 8.093386e-07 | 24.51649 | 0.01570914
0.01768528 | 24.77889 | 763.9529 | 5.645906e-07 | 24.7847 | 0.01591498
0.01791402 | 25.04632 | 772.198 | 3.260897e-07 | 25.05225 | 0.01612083
0.01814276 | 25.31844 | 780.5878 | 4.327375e-08 | 25.3245 | 0.01632667
0.01837236 | 25.59408 | 789.0859375 | 0 | 25.60026 | 0.01653329
0.01862247 | 25.86781 | 797.5253 | 0 | 25.87412 | 0.01675836
0.01887258 | 26.14357 | 806.0272 | 0 | 26.15001 | 0.01698343
0.01912268 | 26.42205 | 814.6129 | 0 | 26.42863 | 0.0172085
0.01937279 | 26.70041 | 823.1951 | 0 | 26.70713 | 0.01743357
0.01962455 | 26.97891 | 831.78125 | 0 | 26.98576 | 0.01766013
0.01991566 | 27.26344 | 840.5537 | 0 | 27.27044 | 0.0179221
0.02020677 | 27.55012 | 849.3922 | 0 | 27.55728 | 0.01818407
0.02049788 | 27.8372 | 858.243 | 0 | 27.84451 | 0.01844604
0.02078899 | 28.12825 | 867.2165 | 0 | 28.13572 | 0.01870801
0.02108239 | 28.42238 | 876.2847 | 1.224889e-07 | 28.43001 | 0.01897204
0.02143027 | 28.71469 | 885.2968 | 8.40422e-07 | 28.7225 | 0.0192851
0.02177816 | 29.01098 | 894.4316 | 1.520773e-06 | 29.01897 | 0.01959816
0.02212604 | 29.31353 | 903.7595 | 2.141979e-06 | 29.3217 | 0.01991122
0.02247392 | 29.6143 | 913.0325 | 2.779978e-06 | 29.62267 | 0.02022428
0.02282296 | 29.91451 | 922.2883 | 3.434898e-06 | 29.92307 | 0.02053839
0.02319967 | 30.21939 | 931.688 | 4.322322e-06 | 30.22815 | 0.02087739
0.02357638 | 30.5235 | 941.064 | 5.217038e-06 | 30.53246 | 0.02121639
0.02395309 | 30.82653 | 950.4065 | 6.121998e-06 | 30.83569 | 0.02155538
0.02432979 | 31.13595 | 959.9462 | 6.966545e-06 | 31.14532 | 0.02189438
0.02470518 | 31.44809 | 969.5696 | 7.772209e-06 | 31.45767 | 0.02223219
0.02504902 | 31.75878 | 979.1486 | 8.276083e-06 | 31.76857 | 0.02254161
0.02539286 | 32.07337 | 988.8476 | 8.743181e-06 | 32.08337 | 0.02285104
0.02573671 | 32.39119 | 998.6462 | 9.179782e-06 | 32.40139 | 0.02316046
0.02608055 | 32.70696 | 1008.382 | 9.635658e-06 | 32.71738 | 0.02346988
0.02642388 | 33.02722 | 1018.256 | 1.004405e-05 | 33.03786 | 0.02377885
0.02675507 | 33.35364 | 1028.319 | 1.027292e-05 | 33.36449 | 0.02407689
0.02708626 | 33.67795 | 1038.318 | 1.052172e-05 | 33.68901 | 0.02437493
0.02741746 | 34.0013 | 1048.287 | 1.077957e-05 | 34.01258 | 0.02467297
0.02774865 | 34.33155 | 1058.469 | 1.097224e-05 | 34.34306 | 0.02497101
0.0280823 | 34.66298 | 1068.687 | 1.117838e-05 | 34.67472 | 0.02527126
0.02847453 | 34.9881 | 1078.711 | 1.202988e-05 | 35.00008 | 0.02562423
0.02886676 | 35.32033 | 1088.954 | 1.281421e-05 | 35.33257 | 0.0259772
0.02925899 | 35.65774 | 1099.357 | 1.354963e-05 | 35.67023 | 0.02633017
0.02965122 | 35.99135 | 1109.642 | 1.432092e-05 | 36.0041 | 0.02668313
0.03004578 | 36.32474 | 1119.921 | 1.511756e-05 | 36.33775 | 0.02703819
0.03049567 | 36.66564 | 1130.431 | 1.639657e-05 | 36.67894 | 0.02744305
0.03094556 | 37.00365 | 1140.852 | 1.770296e-05 | 37.01724 | 0.02784791
0.03139545 | 37.33958 | 1151.209 | 1.902897e-05 | 37.35346 | 0.02825277
0.03184534 | 37.68452 | 1161.84375 | 2.02699e-05 | 37.69869 | 0.02865762
0.03229294 | 38.02953 | 1172.481 | 2.148709e-05 | 38.04401 | 0.02906042
0.03268588 | 38.37245 | 1183.053 | 2.217759e-05 | 38.38721 | 0.02941402
0.03307882 | 38.71863 | 1193.726 | 2.283727e-05 | 38.73367 | 0.02976763
0.03347176 | 39.06839 | 1204.51 | 2.346311e-05 | 39.08372 | 0.03012124
0.0338647 | 39.41382 | 1215.16 | 2.41299e-05 | 39.42944 | 0.03047484
0.0342568 | 39.76421 | 1225.962 | 2.474145e-05 | 39.78012 | 0.03082769
0.03462896 | 40.12047 | 1236.946 | 2.509805e-05 | 40.13668 | 0.0311626
0.03500111 | 40.47705 | 1247.94 | 2.545171e-05 | 40.49355 | 0.0314975
0.03537327 | 40.83175 | 1258.876 | 2.582301e-05 | 40.84855 | 0.0318324
0.03574542 | 41.19101 | 1269.952 | 2.615127e-05 | 41.20811 | 0.0321673
0.0361225 | 41.55107 | 1281.053 | 2.652127e-05 | 41.56848 | 0.03250664
0.03661671 | 41.90947 | 1292.103 | 2.807815e-05 | 41.92724 | 0.03295137
0.03711091 | 42.27247 | 1303.294 | 2.959164e-05 | 42.2906 | 0.03339611
0.03760511 | 42.63975 | 1314.618 | 3.10646e-05 | 42.65825 | 0.03384084
0.03809932 | 43.00563 | 1325.898 | 3.255079e-05 | 43.0245 | 0.03428558
0.03859231 | 43.37513 | 1337.29 | 3.399067e-05 | 43.39438 | 0.03472922
0.03905638 | 43.74926 | 1348.825 | 3.509765e-05 | 43.76888 | 0.03514684
0.03952046 | 44.12081 | 1360.28 | 3.622913e-05 | 44.14079 | 0.03556446
0.03998454 | 44.49408 | 1371.788 | 3.734422e-05 | 44.51444 | 0.03598208
0.04044861 | 44.87387 | 1383.497 | 3.839776e-05 | 44.89461 | 0.0363997
0.04091088 | 45.25261 | 1395.174 | 3.944316e-05 | 45.27374 | 0.0368157
0.04133031 | 45.62848 | 1406.762 | 4.00873e-05 | 45.64997 | 0.03719314
0.04174973 | 46.01047 | 1418.54 | 4.067356e-05 | 46.03233 | 0.03757058
0.04216915 | 46.3927 | 1430.324 | 4.125753e-05 | 46.41494 | 0.03794802
0.04258857 | 46.77187 | 1442.014 | 4.187041e-05 | 46.79449 | 0.03832546
0.04300864 | 47.15415 | 1453.8 | 4.246036e-05 | 47.17716 | 0.03870348
0.04344415 | 47.54302 | 1465.789 | 4.314256e-05 | 47.56642 | 0.03909539
0.04387966 | 47.92963 | 1477.709 | 4.3846e-05 | 47.95343 | 0.03948731
0.04431517 | 48.31636 | 1489.632 | 4.454838e-05 | 48.34056 | 0.03987922
0.04475068 | 48.7067 | 1501.666 | 4.521667e-05 | 48.7313 | 0.04027113
0.04518735 | 49.09686 | 1513.696 | 4.589824e-05 | 49.12188 | 0.0406641
0.04565185 | 49.48608 | 1525.696 | 4.686687e-05 | 49.51153 | 0.0410821
0.04611634 | 49.88158 | 1537.889 | 4.77762e-05 | 49.90747 | 0.04150009
0.04658083 | 50.28068 | 1550.194 | 4.865161e-05 | 50.30701 | 0.04191809
0.04704532 | 50.67678 | 1562.406 | 4.955532e-05 | 50.70354 | 0.04233609
0.04750874 | 51.07629 | 1574.723 | 5.041597e-05 | 51.10351 | 0.04275312
0.0479466 | 51.4803 | 1587.179 | 5.097863e-05 | 51.50795 | 0.04314714
0.04838445 | 51.88019 | 1599.508 | 5.158011e-05 | 51.90829 | 0.04354117
0.04882231 | 52.28167 | 1611.886 | 5.216664e-05 | 52.31021 | 0.0439352
0.04926016 | 52.69055 | 1624.492 | 5.268319e-05 | 52.71955 | 0.04432922
0.04969965 | 53.09712 | 1637.027 | 5.323801e-05 | 53.12657 | 0.04472472
0.05017795 | 53.50233 | 1649.52 | 5.419369e-05 | 53.53227 | 0.04515514
0.05065626 | 53.91228 | 1662.159 | 5.510461e-05 | 53.94271 | 0.04558557
0.05113456 | 54.32376 | 1674.845 | 5.600118e-05 | 54.35467 | 0.04601599
0.05161286 | 54.73005 | 1687.371 | 5.694664e-05 | 54.76146 | 0.04644641
0.05209241 | 55.14241 | 1700.085 | 5.784729e-05 | 55.17432 | 0.04687796
0.05260177 | 55.55971 | 1712.95 | 5.899946e-05 | 55.59214 | 0.04733634
0.05311114 | 55.9753 | 1725.763 | 6.016772e-05 | 56.00826 | 0.04779471
0.0536205 | 56.39006 | 1738.551 | 6.134378e-05 | 56.42356 | 0.04825309
0.05412986 | 56.81094 | 1751.527 | 6.246214e-05 | 56.84497 | 0.04871146
0.05464116 | 57.22836 | 1764.396 | 6.363248e-05 | 57.26293 | 0.04917158
0.05519847 | 57.64327 | 1777.188 | 6.528654e-05 | 57.67842 | 0.0496731
0.05575578 | 58.06669 | 1790.243 | 6.686024e-05 | 58.10242 | 0.05017462
0.05631308 | 58.49153 | 1803.341 | 6.842055e-05 | 58.52785 | 0.05067614
0.0568704 | 58.91232 | 1816.314 | 7.001915e-05 | 58.94923 | 0.05117767
0.0574296 | 59.33632 | 1829.386 | 7.160639e-05 | 59.37383 | 0.0516809
0.05803407 | 59.76302 | 1842.542 | 7.362067e-05 | 59.80116 | 0.05222486
0.05863854 | 60.18501 | 1855.552 | 7.567945e-05 | 60.22378 | 0.05276882
0.05924301 | 60.60986 | 1868.65 | 7.771127e-05 | 60.64927 | 0.05331278
0.05984747 | 61.04205 | 1881.975 | 7.967371e-05 | 61.0821 | 0.05385674
0.0604472 | 61.47205 | 1895.233 | 8.160932e-05 | 61.51276 | 0.05439643
0.06093408 | 61.9004 | 1908.439 | 8.243226e-05 | 61.9417 | 0.05483458
0.06142096 | 62.33405 | 1921.809 | 8.320516e-05 | 62.37594 | 0.05527272
0.06190785 | 62.77001 | 1935.25 | 8.395623e-05 | 62.8125 | 0.05571087
0.06239473 | 63.20284 | 1948.594 | 8.473694e-05 | 63.24592 | 0.05614902
0.06288508 | 63.64259 | 1962.152 | 8.548691e-05 | 63.68628 | 0.05659029
0.06345801 | 64.08594 | 1975.821 | 8.702852e-05 | 64.13031 | 0.05710587
0.06403094 | 64.5254 | 1989.37 | 8.860692e-05 | 64.57044 | 0.05762144
0.06460387 | 64.96499 | 2002.922 | 9.018416e-05 | 65.0107 | 0.05813702
0.0651768 | 65.40883 | 2016.606 | 9.172116e-05 | 65.45524 | 0.0586526
0.06575334 | 65.84937 | 2030.189 | 9.332544e-05 | 65.89647 | 0.05917143
0.06641574 | 66.28929 | 2043.752 | 9.579412e-05 | 66.33715 | 0.05976753
0.06707814 | 66.73657 | 2057.542 | 9.819328e-05 | 66.78519 | 0.06036362
0.06740935 | 66.96165 | 2064.481 | 9.937934e-05 | 67.01065 | 0.06066167
0.06807175 | 67.40811 | 2078.246 | 0.0001017862 | 67.45789 | 0.06125776
0.06873415 | 67.85488 | 2092.02 | 0.0001041902 | 67.90544 | 0.06185386
0.06934313 | 68.30616 | 2105.934 | 0.0001060174 | 68.35748 | 0.06240188
0.06990665 | 68.75507 | 2119.774 | 0.0001074125 | 68.8071 | 0.06290899
0.07047016 | 69.20099 | 2133.522 | 0.0001088357 | 69.25375 | 0.0634161
0.07103369 | 69.65559 | 2147.538 | 0.0001101771 | 69.70909 | 0.06392322
0.07159721 | 70.11287 | 2161.636 | 0.0001114931 | 70.16711 | 0.06443033
0.07216174 | 70.56609 | 2175.609 | 0.0001128576 | 70.62109 | 0.06493835
0.07272715 | 71.02247 | 2189.679 | 0.0001142009 | 71.07822 | 0.06544716
0.07329254 | 71.48275 | 2203.87 | 0.0001155073 | 71.53927 | 0.06595596
0.07385795 | 71.93804 | 2217.907 | 0.0001168609 | 71.99533 | 0.06646477
0.07442334 | 72.39486 | 2231.991 | 0.0001182 | 72.45292 | 0.06697357
0.0750156 | 72.8599 | 2246.329 | 0.00011973 | 72.91876 | 0.06750654
0.07563069 | 73.31941 | 2260.496 | 0.0001215405 | 73.3791 | 0.06806006
0.07624578 | 73.77524 | 2274.55 | 0.0001233859 | 73.83575 | 0.06861357
0.07686087 | 74.23775 | 2288.809 | 0.0001251681 | 74.2991 | 0.06916709
0.07747596 | 74.70026 | 2303.069 | 0.0001269503 | 74.76245 | 0.06972062
0.07809464 | 75.1577 | 2317.171875 | 0.0001288163 | 75.22073 | 0.07027736
0.07871637 | 75.62407 | 2331.551 | 0.0001306284 | 75.68797 | 0.07083686
0.07933809 | 76.09364 | 2346.028 | 0.0001324103 | 76.15841 | 0.07139635
0.07995982 | 76.55844 | 2360.358 | 0.0001342373 | 76.62408 | 0.07195584
0.08058155 | 77.02463 | 2374.731 | 0.0001360511 | 77.09115 | 0.07251534
0.08119885 | 77.49515 | 2389.238 | 0.0001377797 | 77.56255 | 0.07307085
0.08181238 | 77.96103 | 2403.601 | 0.0001395144 | 78.02932 | 0.07362296
0.08242591 | 78.4293 | 2418.038 | 0.0001412267 | 78.49847 | 0.07417507
0.08303943 | 78.90335 | 2432.653 | 0.0001428842 | 78.97343 | 0.07472719
0.08365296 | 79.37861 | 2447.306 | 0.0001445305 | 79.44959 | 0.0752793
0.08428756 | 79.85081 | 2461.865 | 0.0001464161 | 79.92273 | 0.07585037
0.08494008 | 80.32941 | 2476.62 | 0.0001484206 | 80.40228 | 0.07643758
0.0855926 | 80.80803 | 2491.376 | 0.0001504249 | 80.88187 | 0.07702478
0.08624512 | 81.28224 | 2505.997 | 0.0001524708 | 81.35704 | 0.07761198
0.08689765 | 81.76078 | 2520.75 | 0.0001544759 | 81.83655 | 0.07819919
0.08753779 | 82.24609 | 2535.713 | 0.0001562932 | 82.32284 | 0.07877526
0.08816741 | 82.72753 | 2550.556 | 0.0001580419 | 82.80524 | 0.07934185
0.08879703 | 83.20914 | 2565.404 | 0.000159789 | 83.28783 | 0.07990845
0.08942665 | 83.69611 | 2580.418 | 0.0001614854 | 83.77579 | 0.08047504
0.09005627 | 84.18143 | 2595.381 | 0.0001631974 | 84.2621 | 0.08104163
0.09065663 | 84.66431 | 2610.268 | 0.0001646399 | 84.74595 | 0.0815819
0.09123209 | 85.15573 | 2625.419 | 0.0001657528 | 85.23834 | 0.08209976
0.09180755 | 85.64757 | 2640.583 | 0.0001668617 | 85.73116 | 0.08261761
0.09238301 | 86.13416 | 2655.585 | 0.0001680203 | 86.2187 | 0.08313547
0.09295847 | 86.62342 | 2670.669 | 0.0001691536 | 86.70895 | 0.08365333
0.09358392 | 87.1179 | 2685.915 | 0.0001707374 | 87.20446 | 0.08421617
0.0942519 | 87.60623 | 2700.97 | 0.0001728044 | 87.69386 | 0.08481728
0.09491988 | 88.0954 | 2716.052 | 0.0001748636 | 88.18411 | 0.0854184
0.09558785 | 88.59416 | 2731.429 | 0.0001768322 | 88.68396 | 0.08601951
0.09625583 | 89.08691 | 2746.621 | 0.0001788575 | 89.17781 | 0.08662062
0.09693821 | 89.57876 | 2761.785 | 0.0001810354 | 89.67077 | 0.0872347
0.09763286 | 90.07497 | 2777.083 | 0.0001832947 | 90.16811 | 0.08785981
0.0983275 | 90.57328 | 2792.447 | 0.0001855342 | 90.66756 | 0.08848492
0.09902214 | 91.06333 | 2807.555 | 0.0001878515 | 91.15876 | 0.08911002
0.09971679 | 91.56149 | 2822.914 | 0.0001900923 | 91.65808 | 0.08973514
0.1003789 | 92.06277 | 2838.369 | 0.0001919789 | 92.1605 | 0.09033101
0.1010135 | 92.56262 | 2853.78 | 0.0001936027 | 92.66146 | 0.09090202
0.101648 | 93.06328 | 2869.215 | 0.0001952188 | 93.16325 | 0.09147302
0.1022825 | 93.57083 | 2884.864 | 0.0001967698 | 93.67194 | 0.09204403
0.102917 | 94.07512 | 2900.411 | 0.0001983516 | 94.17737 | 0.09261503
0.1035756 | 94.57709 | 2915.887 | 0.0002001959 | 94.68051 | 0.09320769
0.1042547 | 95.0878 | 2931.633 | 0.0002021626 | 95.19242 | 0.09381879
0.1049338 | 95.59753 | 2947.348 | 0.0002041384 | 95.70337 | 0.09442989
0.1056128 | 96.1019 | 2962.898 | 0.0002061648 | 96.20895 | 0.09504098
0.1062919 | 96.61058 | 2978.582 | 0.0002081505 | 96.71885 | 0.09565207
0.1070103 | 97.12169 | 2994.339 | 0.0002105064 | 97.23122 | 0.09629855
0.1077621 | 97.62744 | 3009.932 | 0.0002132471 | 97.73829 | 0.0969751
0.1085139 | 98.13848 | 3025.688 | 0.0002159379 | 98.25064 | 0.09765167
0.1092657 | 98.65852 | 3041.721 | 0.0002185438 | 98.77201 | 0.09832823
0.1100175 | 99.17158 | 3057.539 | 0.0002212154 | 99.28641 | 0.09900479
0.1107467 | 99.68292 | 3073.304 | 0.0002236764 | 99.79907 | 0.09966093
0.1114565 | 100.1989 | 3089.212 | 0.0002259007 | 100.3164 | 0.1002997
0.1121663 | 100.7127 | 3105.054 | 0.0002281453 | 100.8315 | 0.1009385
0.1128761 | 101.2209 | 3120.722 | 0.000230443 | 101.341 | 0.1015772
0.113586 | 101.7398 | 3136.719 | 0.0002326401 | 101.8612 | 0.102216
0.1142457 | 102.2607 | 3152.779 | 0.0002343165 | 102.3834 | 0.1028097
0.1148628 | 102.7756 | 3168.653 | 0.0002356241 | 102.8996 | 0.103365
0.1154798 | 103.2937 | 3184.629 | 0.0002369005 | 103.419 | 0.1039203
0.1160969 | 103.8173 | 3200.771 | 0.0002381258 | 103.9438 | 0.1044756
0.116714 | 104.3336 | 3216.689 | 0.0002394199 | 104.4614 | 0.1050309
0.1173975 | 104.8499 | 3232.606 | 0.0002413778 | 104.979 | 0.105646
0.1181374 | 105.3748 | 3248.788 | 0.0002438188 | 105.5053 | 0.1063118
0.1188773 | 105.8982 | 3264.925 | 0.0002462738 | 106.0302 | 0.1069777
0.1196172 | 106.4173 | 3280.929 | 0.0002487696 | 106.5507 | 0.1076436
0.1203572 | 106.9415 | 3297.093 | 0.0002512163 | 107.0764 | 0.1083094
0.121116 | 107.4659 | 3313.26 | 0.000253851 | 107.6023 | 0.1089923
0.1218908 | 107.9833 | 3329.212 | 0.0002567119 | 108.1212 | 0.1096896
0.1226657 | 108.5067 | 3345.348 | 0.0002595165 | 108.6461 | 0.1103869
0.1234406 | 109.0354 | 3361.65 | 0.0002622704 | 109.1763 | 0.1110842
0.1242154 | 109.5614 | 3377.866 | 0.0002650504 | 109.7038 | 0.1117815
0.1249508 | 110.0873 | 3394.08 | 0.0002674359 | 110.2312 | 0.1124432
0.1256525 | 110.6186 | 3410.459 | 0.0002694347 | 110.7639 | 0.1130747
0.1263542 | 111.1453 | 3426.699 | 0.000271476 | 111.2922 | 0.1137061
0.1270559 | 111.6711 | 3442.91 | 0.000273526 | 111.8195 | 0.1143376
0.1277576 | 112.2068 | 3459.425 | 0.000275483 | 112.3566 | 0.114969
0.1284761 | 112.7414 | 3475.908 | 0.0002776178 | 112.8928 | 0.1156156
0.1292089 | 113.2705 | 3492.22 | 0.0002799477 | 113.4234 | 0.116275
0.1299417 | 113.8019 | 3508.604 | 0.0002822559 | 113.9564 | 0.1169345
0.1306744 | 114.3381 | 3525.135 | 0.000284519 | 114.4941 | 0.1175939
0.1314072 | 114.8651 | 3541.384 | 0.0002868682 | 115.0227 | 0.1182534
0.1321381 | 115.3995 | 3557.857 | 0.0002891292 | 115.5586 | 0.1189111
0.1328672 | 115.9418 | 3574.579 | 0.0002912973 | 116.1026 | 0.1195672
0.1335964 | 116.4806 | 3591.19 | 0.0002934996 | 116.6429 | 0.1202234
0.1343255 | 117.0166 | 3607.715 | 0.000295728 | 117.1805 | 0.1208796
0.1350547 | 117.5593 | 3624.448 | 0.0002978928 | 117.7249 | 0.1215357
0.1357898 | 118.0989 | 3641.083 | 0.0003001472 | 118.2661 | 0.1221973
0.1365301 | 118.6347 | 3657.604 | 0.0003024879 | 118.8036 | 0.1228634
0.1372704 | 119.1771 | 3674.325 | 0.0003047674 | 119.3476 | 0.1235296
0.1380106 | 119.7226 | 3691.144 | 0.0003070168 | 119.8947 | 0.1241958
0.1387509 | 120.2621 | 3707.776 | 0.0003093232 | 120.4359 | 0.1248619
0.139502 | 120.8021 | 3724.424 | 0.0003117337 | 120.9776 | 0.1255379
0.1402624 | 121.3444 | 3741.145 | 0.0003142144 | 121.5216 | 0.1262221
0.1410228 | 121.8829 | 3757.747 | 0.0003167315 | 122.0618 | 0.1269064
0.1417832 | 122.4197 | 3774.296 | 0.0003192648 | 122.6003 | 0.1275907
0.1425436 | 122.9677 | 3791.194 | 0.0003216913 | 123.1501 | 0.128275
0.1432943 | 123.5164 | 3808.109375 | 0.0003240156 | 123.7005 | 0.1289506
0.1440368 | 124.0611 | 3824.902 | 0.0003262952 | 124.2469 | 0.1296187
0.1447793 | 124.6098 | 3841.82 | 0.0003285366 | 124.7974 | 0.1302869
0.1455218 | 125.1606 | 3858.801 | 0.0003307583 | 125.35 | 0.1309551
0.1462643 | 125.7071 | 3875.651 | 0.0003330203 | 125.8983 | 0.1316232
0.1470115 | 126.2585 | 3892.649 | 0.0003352844 | 126.4514 | 0.1322956
0.1477628 | 126.8168 | 3909.863 | 0.0003375231 | 127.0115 | 0.1329717
0.148514 | 127.3705 | 3926.935 | 0.000339805 | 127.567 | 0.1336478
0.1492653 | 127.9214 | 3943.92 | 0.0003421134 | 128.1198 | 0.1343239
0.1500166 | 128.4771 | 3961.052 | 0.0003443768 | 128.6773 | 0.1349999
0.1507613 | 129.0291 | 3978.072 | 0.0003466089 | 129.2311 | 0.1356701
0.1515004 | 129.5772 | 3994.968 | 0.0003488229 | 129.781 | 0.1363352
0.1522395 | 130.1328 | 4012.099 | 0.0003509651 | 130.3384 | 0.1370003
0.1529785 | 130.6902 | 4029.284 | 0.0003530903 | 130.8977 | 0.1376654
0.1537176 | 131.2405 | 4046.249 | 0.0003552833 | 131.4498 | 0.1383305
0.1544621 | 131.7934 | 4063.297 | 0.0003575041 | 132.0046 | 0.1390004
0.155211 | 132.3514 | 4080.498 | 0.0003597233 | 132.5644 | 0.1396744
0.15596 | 132.9032 | 4097.513 | 0.0003619996 | 133.1182 | 0.1403484
0.156709 | 133.4579 | 4114.612 | 0.0003642498 | 133.6747 | 0.1410224
0.1574579 | 134.0202 | 4131.95 | 0.0003664271 | 134.239 | 0.1416964
0.1582393 | 134.5807 | 4149.231 | 0.0003689458 | 134.8015 | 0.1423995
0.1590482 | 135.1381 | 4166.415 | 0.0003717697 | 135.3608 | 0.1431275
0.1598571 | 135.7015 | 4183.786 | 0.0003745364 | 135.9263 | 0.1438554
0.1606661 | 136.2626 | 4201.084 | 0.0003773252 | 136.4894 | 0.1445834
0.161475 | 136.8164 | 4218.159 | 0.0003801826 | 137.0452 | 0.1453114
0.1622621 | 137.3798 | 4235.529 | 0.0003827315 | 137.6107 | 0.1460197
0.1630307 | 137.9461 | 4252.987 | 0.0003850682 | 138.1789 | 0.1467113
0.1637993 | 138.5075 | 4270.296 | 0.0003874504 | 138.7424 | 0.147403
0.1645679 | 139.0681 | 4287.58 | 0.0003898406 | 139.3049 | 0.1480947
0.1653365 | 139.6352 | 4305.066 | 0.0003921684 | 139.8742 | 0.1487863
0.1661442 | 140.1938 | 4322.287 | 0.0003949693 | 140.4348 | 0.1495132
0.1669853 | 140.7523 | 4339.505 | 0.0003981039 | 140.9954 | 0.1502701
0.1678264 | 141.319 | 4356.977 | 0.0004011607 | 141.5643 | 0.1510269
0.1686674 | 141.8861 | 4374.463 | 0.0004042129 | 142.1337 | 0.1517838
0.1695085 | 142.447 | 4391.755 | 0.0004073249 | 142.6967 | 0.1525407
0.1703524 | 143.0127 | 4409.197 | 0.0004104193 | 143.2646 | 0.1533001
0.1711987 | 143.582 | 4426.749 | 0.0004135037 | 143.8361 | 0.1540617
0.1720449 | 144.1444 | 4444.087 | 0.0004166535 | 144.4007 | 0.1548232
0.1728912 | 144.7123 | 4461.596 | 0.0004197513 | 144.9708 | 0.1555848
0.1737375 | 145.2887 | 4479.366 | 0.0004227688 | 145.5495 | 0.1563464
0.1745501 | 145.8579 | 4496.916 | 0.0004255169 | 146.1209 | 0.1570776
0.175334 | 146.4257 | 4514.421 | 0.000427992 | 146.6909 | 0.157783
0.1761178 | 146.9994 | 4532.108 | 0.0004304111 | 147.2668 | 0.1584884
0.1769017 | 147.5715 | 4549.746 | 0.0004328456 | 147.841 | 0.1591939
0.1776856 | 148.1378 | 4567.206 | 0.0004353345 | 148.4095 | 0.1598993
0.1785111 | 148.7138 | 4584.965 | 0.0004381471 | 148.9879 | 0.1606421
0.1793719 | 149.2934 | 4602.836 | 0.0004412791 | 149.5699 | 0.1614168
0.1802327 | 149.8687 | 4620.571 | 0.000444453 | 150.1474 | 0.1621914
0.1810935 | 150.4444 | 4638.322 | 0.0004476217 | 150.7256 | 0.1629661
0.1819544 | 151.0242 | 4656.197 | 0.0004507526 | 151.3077 | 0.1637407
0.1827987 | 151.5992 | 4673.924 | 0.0004537637 | 151.8851 | 0.1645005
0.183629 | 152.1738 | 4691.64 | 0.0004566381 | 152.462 | 0.1652477
0.1844593 | 152.7555 | 4709.575 | 0.0004594453 | 153.0461 | 0.1659949
0.1852896 | 153.3364 | 4727.485 | 0.0004622604 | 153.6294 | 0.1667421
0.1861199 | 153.9118 | 4745.224 | 0.0004651276 | 154.2072 | 0.1674893
0.1869424 | 154.4901 | 4763.053 | 0.0004678898 | 154.7878 | 0.1682295
0.1877584 | 155.0683 | 4780.878 | 0.0004705872 | 155.3684 | 0.1689638
0.1885744 | 155.6421 | 4798.571 | 0.0004733253 | 155.9446 | 0.1696981
0.1893903 | 156.2205 | 4816.403 | 0.0004760207 | 156.5254 | 0.1704323
0.1902063 | 156.8042 | 4834.4 | 0.0004786655 | 157.1116 | 0.1711666
0.1910322 | 157.3834 | 4852.257 | 0.0004814532 | 157.6932 | 0.1719099
0.1918667 | 157.9593 | 4870.01 | 0.0004843576 | 158.2715 | 0.1726608
0.1927011 | 158.5422 | 4887.982 | 0.0004871951 | 158.8568 | 0.1734118
0.1935356 | 159.1207 | 4905.819 | 0.0004900738 | 159.4379 | 0.1741627
0.1943701 | 159.6992 | 4923.654 | 0.0004929533 | 160.0188 | 0.1749136
0.1952021 | 160.2846 | 4941.702 | 0.0004957436 | 160.6067 | 0.1756624
0.1960322 | 160.8719 | 4959.809 | 0.0004984957 | 161.1965 | 0.1764094
0.1968623 | 161.4496 | 4977.622 | 0.0005013379 | 161.7768 | 0.1771563
0.1976923 | 162.0327 | 4995.598 | 0.00050413 | 162.3624 | 0.1779033
0.1985224 | 162.6176 | 5013.631 | 0.0005069044 | 162.9498 | 0.1786503
0.1993501 | 163.1976 | 5031.512 | 0.0005097022 | 163.5323 | 0.1793951
0.2001758 | 163.7807 | 5049.491 | 0.0005124499 | 164.118 | 0.1801382
0.2010014 | 164.3715 | 5067.704 | 0.0005151258 | 164.7114 | 0.1808812
0.2018271 | 164.9593 | 5085.827 | 0.0005178293 | 165.3018 | 0.1816242
0.2026528 | 165.545 | 5103.885 | 0.0005205529 | 165.89 | 0.1823673
0.2034745 | 166.1335 | 5122.027 | 0.0005232103 | 166.4811 | 0.1831067
0.2042928 | 166.7201 | 5140.114 | 0.0005258511 | 167.0703125 | 0.1838431
0.2051111 | 167.2995 | 5157.976 | 0.0005285604 | 167.6523 | 0.1845795
0.2059294 | 167.8859 | 5176.056 | 0.0005312033 | 168.2413 | 0.1853159
0.2067477 | 168.4763 | 5194.259 | 0.0005338083 | 168.8344 | 0.1860523
0.2076029 | 169.0652 | 5212.415 | 0.0005367962 | 169.4259 | 0.1868218
0.2084894 | 169.6517 | 5230.499 | 0.0005401194 | 170.0152 | 0.1876196
0.2093759 | 170.2463 | 5248.831 | 0.0005433665 | 170.6126 | 0.1884174
0.2102624 | 170.8345 | 5266.966 | 0.0005466742 | 171.2036 | 0.1892152
0.2111489 | 171.4242 | 5285.146 | 0.0005499678 | 171.7961 | 0.1900129
0.2120233 | 172.0202 | 5303.52 | 0.0005530808 | 172.3948 | 0.1907997
0.2128873 | 172.6146 | 5321.845 | 0.000556105 | 172.992 | 0.1915772
0.2137512 | 173.2036 | 5340.005 | 0.0005591796 | 173.5838 | 0.1923547
0.2146152 | 173.7969 | 5358.298 | 0.0005622138 | 174.1799 | 0.1931322
0.2154792 | 174.3891 | 5376.555 | 0.0005652588 | 174.7749 | 0.1939097
0.2163282 | 174.9765 | 5394.667 | 0.0005681984 | 175.3652 | 0.1946737
0.2171645 | 175.5701 | 5412.965 | 0.0005709537 | 175.9615 | 0.1954263
0.2180007 | 176.1693 | 5431.441 | 0.0005736547 | 176.5635 | 0.1961789
0.218837 | 176.7607 | 5449.674 | 0.0005764297 | 177.1577 | 0.1969314
0.2196732 | 177.3512 | 5467.878 | 0.0005792139 | 177.751 | 0.1976839
0.2205366 | 177.9449 | 5486.185 | 0.000582237 | 178.3477 | 0.1984608
0.2214229 | 178.5372 | 5504.446 | 0.0005855044 | 178.9429 | 0.1992585
0.2223092 | 179.1245 | 5522.553 | 0.0005888187 | 179.5331 | 0.2000561
0.2231956 | 179.7228 | 5540.999 | 0.0005920294 | 180.1343 | 0.2008537
0.224082 | 180.3241 | 5559.538 | 0.0005952116 | 180.7386 | 0.2016513
0.2249624 | 180.9206 | 5577.926 | 0.0005983808 | 181.338 | 0.2024437
0.2258378 | 181.5181 | 5596.35 | 0.0006014892 | 181.9386 | 0.2032315
0.2267133 | 182.1187 | 5614.864 | 0.0006045697 | 182.5421 | 0.2040193
0.2275887 | 182.7123 | 5633.166 | 0.0006077156 | 183.1387 | 0.2048071
0.2284642 | 183.3036 | 5651.396 | 0.0006108832 | 183.7329 | 0.2055949
0.22935 | 183.9056 | 5669.957 | 0.0006140533 | 184.338 | 0.206392
0.2302447 | 184.5056 | 5688.455 | 0.0006173311 | 184.9411 | 0.2071972
0.2311393 | 185.101 | 5706.813 | 0.0006206518 | 185.5396 | 0.2080023
0.232034 | 185.6999 | 5725.277 | 0.0006239399 | 186.1415 | 0.2088074
0.2329287 | 186.2974 | 5743.698 | 0.0006272415 | 186.7421 | 0.2096125
0.2337893 | 186.8898 | 5761.961 | 0.0006302504 | 187.3375 | 0.210387
0.2346209 | 187.4898 | 5780.461 | 0.000632897 | 187.9406 | 0.2111353
0.2354525 | 188.0929 | 5799.055 | 0.0006355148 | 188.5466 | 0.2118837
0.236284 | 188.6919 | 5817.521 | 0.0006381718 | 189.1486 | 0.212632
0.2371156 | 189.2916 | 5836.012 | 0.0006408212 | 189.7514 | 0.2133803
0.2379601 | 189.8941 | 5854.588 | 0.0006435736 | 190.357 | 0.2141403
0.2388156 | 190.4909 | 5872.987 | 0.0006464901 | 190.9568 | 0.2149102
0.2396711 | 191.0879 | 5891.393 | 0.0006494044 | 191.5569 | 0.21568
0.2405266 | 191.693 | 5910.049 | 0.000652242 | 192.1651 | 0.2164499
0.2413821 | 192.2955 | 5928.625 | 0.0006551043 | 192.7708 | 0.2172197
0.2422576 | 192.8925 | 5947.03125 | 0.0006582184 | 193.371 | 0.2180076
0.2431501 | 193.4912 | 5965.487 | 0.0006614873 | 193.9728 | 0.2188108
0.2440426 | 194.092 | 5984.01 | 0.0006647357 | 194.5768 | 0.2196139
0.2449351 | 194.682 | 6002.201 | 0.0006680859 | 195.17 | 0.2204171
0.2458276 | 195.2768 | 6020.539 | 0.0006713908 | 195.7681 | 0.2212203
0.2467071 | 195.8776 | 6039.063 | 0.0006745089 | 196.3722 | 0.2220118
0.2475756 | 196.4742 | 6057.458 | 0.0006775566 | 196.972 | 0.2227933
0.2484441 | 197.071 | 6075.857 | 0.0006806025 | 197.572 | 0.2235748
0.2493126 | 197.6755 | 6094.494 | 0.0006835758 | 198.1798 | 0.2243564
0.2501811 | 198.278 | 6113.07 | 0.0006865677 | 198.7855 | 0.2251379
0.2510964 | 198.8763 | 6131.517 | 0.000690067 | 199.3872 | 0.2259616
0.2520515 | 199.4844 | 6150.263 | 0.0006938727 | 199.9987 | 0.2268211
0.2530066 | 200.0941 | 6169.0625 | 0.0006976619 | 200.612 | 0.2276806
0.2539617 | 200.6982 | 6187.687 | 0.0007015048 | 201.2195 | 0.2285402
0.2549168 | 201.3027 | 6206.323 | 0.0007053441 | 201.8275 | 0.2293997
0.2558842 | 201.9087 | 6225.006 | 0.0007092914 | 202.437 | 0.2302702
0.256862 | 202.5075 | 6243.469 | 0.0007134104 | 203.0394 | 0.2311502
0.2578399 | 203.1062 | 6261.926 | 0.0007175315 | 203.6416 | 0.2320301
0.2588177 | 203.7136 | 6280.654 | 0.0007215693 | 204.2526 | 0.23291
0.2597955 | 204.3172 | 6299.263 | 0.0007256437 | 204.8598 | 0.23379
0.2607162 | 204.9158 | 6317.717 | 0.0007291943 | 205.4619 | 0.2346185
0.2615882 | 205.5181 | 6336.289 | 0.000732223 | 206.0676 | 0.2354032
0.2624602 | 206.1179 | 6354.78125 | 0.0007352757 | 206.6708 | 0.236188
0.2633323 | 206.7106 | 6373.054 | 0.0007383958 | 207.2669 | 0.2369727
0.2642043 | 207.3119 | 6391.592 | 0.0007414345 | 207.8716 | 0.2377574
0.2651169 | 207.917 | 6410.249 | 0.0007448425 | 208.4803 | 0.2385787
0.266064 | 208.518 | 6428.777 | 0.0007486342 | 209.0849 | 0.239431
0.2670111 | 209.1209 | 6447.365 | 0.0007524078 | 209.6914 | 0.2402833
0.2679581 | 209.7269 | 6466.049 | 0.0007561521 | 210.301 | 0.2411355
0.2689052 | 210.3256 | 6484.506 | 0.0007599658 | 210.9033 | 0.2419878
0.2699007 | 210.9245 | 6502.972 | 0.0007642604 | 211.506 | 0.2428837
0.2709374 | 211.5298 | 6521.634 | 0.0007689067 | 212.1152 | 0.2438166
0.2719741 | 212.1327 | 6540.22 | 0.0007735761 | 212.7219 | 0.2447495
0.2730108 | 212.7298 | 6558.63 | 0.0007782993 | 213.3229 | 0.2456824
0.2740475 | 213.3293 | 6577.113 | 0.0007829999 | 213.9263 | 0.2466153
0.2750112 | 213.929 | 6595.604 | 0.0007869693 | 214.5297 | 0.2474826
0.2759128 | 214.5204 | 6613.837 | 0.0007903968 | 215.1247 | 0.2482939
0.2768144 | 215.1144 | 6632.149 | 0.0007938 | 215.7223 | 0.2491053
0.277716 | 215.7156 | 6650.684 | 0.0007971353 | 216.3271 | 0.2499166
0.2786176 | 216.3101 | 6669.012 | 0.0008005337 | 216.9252 | 0.250728
0.2795299 | 216.9 | 6687.2 | 0.0008040822 | 217.5188 | 0.251549
0.2804514 | 217.4932 | 6705.489 | 0.000807691 | 218.1157 | 0.2523782
0.2813728 | 218.0867 | 6723.787 | 0.0008112969 | 218.7129 | 0.2532074
0.2822943 | 218.6754 | 6741.938 | 0.0008149474 | 219.3054 | 0.2540366
0.2832157 | 219.2734 | 6760.375 | 0.0008185109 | 219.9071 | 0.2548658
0.2841725 | 219.8742 | 6778.896 | 0.0008224021 | 220.5117 | 0.2557269
0.2851595 | 220.4685 | 6797.221 | 0.0008266541 | 221.1099 | 0.256615
0.2861464 | 221.0596 | 6815.446 | 0.0008309365 | 221.705 | 0.2575032
0.2871333 | 221.6561 | 6833.836 | 0.0008351682 | 222.3054 | 0.2583913
0.2881203 | 222.2448 | 6851.986 | 0.0008394738 | 222.898 | 0.2592794
0.2891122 | 222.8323 | 6870.098 | 0.0008438407 | 223.4894 | 0.2601721
0.2901084 | 223.4277 | 6888.454 | 0.0008481753 | 224.0888 | 0.2610685
0.2911045 | 224.0211 | 6906.75 | 0.0008525283 | 224.6862 | 0.261965
0.2921007 | 224.6081 | 6924.848 | 0.000856942 | 225.2772 | 0.2628614
0.2930969 | 225.1992 | 6943.071 | 0.000861317 | 225.8723 | 0.2637579
0.2941281 | 225.7888 | 6961.25 | 0.0008660556 | 226.466 | 0.2646858
0.295189 | 226.3707 | 6979.19 | 0.0008711644 | 227.052 | 0.2656406
0.2962499 | 226.9569 | 6997.262 | 0.0008762329 | 227.6423 | 0.2665953
0.2973108 | 227.5468 | 7015.451 | 0.0008812656 | 228.2365 | 0.26755
0.2983718 | 228.1329 | 7033.521 | 0.0008863348 | 228.8268 | 0.2685048
0.299437 | 228.7181 | 7051.563 | 0.0008914554 | 229.4162 | 0.2694634
0.3005059 | 229.3058 | 7069.682 | 0.0008965891 | 230.0081 | 0.2704253
0.3015749 | 229.8863 | 7087.578125 | 0.000901791 | 230.5928 | 0.2713872
0.3026438 | 230.4604 | 7105.278 | 0.0009070531 | 231.1712 | 0.2723491
0.3037127 | 231.0419 | 7123.208 | 0.0009122448 | 231.757 | 0.2733111
0.3047747 | 231.6194 | 7141.013 | 0.0009174053 | 232.3387 | 0.2742667
0.3058307 | 232.1911 | 7158.637 | 0.000922561 | 232.9146 | 0.275217
0.3068867 | 232.7636 | 7176.289 | 0.0009277089 | 233.4914 | 0.2761673
0.3079427 | 233.3362 | 7193.942 | 0.0009328559 | 234.0682 | 0.2771176
0.3089987 | 233.8987 | 7211.285 | 0.0009380981 | 234.635 | 0.2780679
0.310083 | 234.4662 | 7228.78 | 0.0009435767 | 235.2068 | 0.2790437
0.3111915 | 235.0403 | 7246.479 | 0.0009492331 | 235.7853 | 0.2800412
0.3122999 | 235.6086 | 7264.001 | 0.0009549442 | 236.358 | 0.2810387
0.3134083 | 236.1744 | 7281.444 | 0.000960679 | 236.9282 | 0.2820361
0.3145167 | 236.7437 | 7298.999 | 0.0009663796 | 237.502 | 0.2830336
0.3156078 | 237.3089 | 7316.421875 | 0.0009719472 | 238.0715 | 0.2840154
0.316684 | 237.8677 | 7333.653 | 0.0009774253 | 238.6348 | 0.2849839
0.3177602 | 238.4328 | 7351.075 | 0.0009828452 | 239.2042 | 0.2859524
0.3188364 | 238.9996 | 7368.548 | 0.000988249 | 239.7754 | 0.2869209
0.3199127 | 239.5573 | 7385.742 | 0.0009937385 | 240.3375 | 0.2878894
0.3210272 | 240.116 | 7402.96875 | 0.0009996006 | 240.9007 | 0.2888924
0.3221743 | 240.6741 | 7420.174 | 0.001005795 | 241.4633 | 0.2899247
0.3233215 | 241.2241 | 7437.132 | 0.001012065 | 242.018 | 0.290957
0.3244686 | 241.7702 | 7453.96875 | 0.001018371 | 242.5686 | 0.2919893
0.3256157 | 242.326 | 7471.103 | 0.001024587 | 243.129 | 0.2930216
0.326797 | 242.8758 | 7488.054 | 0.0010312 | 243.6835 | 0.2940846
0.3280075 | 243.4205 | 7504.85 | 0.001038152 | 244.233 | 0.2951739
0.3292179 | 243.9678 | 7521.722 | 0.00104508 | 244.7851 | 0.2962632
0.3304283 | 244.5129 | 7538.53 | 0.001052028 | 245.335 | 0.2973524
0.3316387 | 245.0464 | 7554.978 | 0.001059086 | 245.8732 | 0.2984417
0.3328722 | 245.5844 | 7571.565 | 0.001066331 | 246.4161 | 0.2995517
0.3341252 | 246.127 | 7588.293 | 0.001073728 | 246.9636 | 0.3006792
0.3353782 | 246.665 | 7604.88 | 0.001081169 | 247.5065 | 0.3018068
0.3366312 | 247.1967 | 7621.272 | 0.001088669 | 248.0431 | 0.3029344
0.3378842 | 247.7305 | 7637.729 | 0.00109615 | 248.5818 | 0.304062
0.3391635 | 248.2561 | 7653.934 | 0.001103969 | 249.1124 | 0.3052132
0.3404651 | 248.7749 | 7669.93 | 0.001112076 | 249.6363 | 0.3063846
0.3417667 | 249.2978 | 7686.052 | 0.001120145 | 250.1642 | 0.3075559
0.3430684 | 249.8202 | 7702.155 | 0.001128219 | 250.6916 | 0.3087272
0.34437 | 250.3336 | 7717.986 | 0.001136376 | 251.2102 | 0.3098986
0.3456867 | 250.8472 | 7733.821 | 0.001144682 | 251.7289 | 0.3110835
0.3470162 | 251.3617 | 7749.683 | 0.001153108 | 252.2485 | 0.3122799
0.3483457 | 251.8645 | 7765.185 | 0.001161645 | 252.7564 | 0.3134763
0.3496752 | 252.3664 | 7780.657 | 0.001170189 | 253.2634 | 0.3146727
0.3510047 | 252.8753 | 7796.348 | 0.001178668 | 253.7775 | 0.3158692
0.3524098 | 253.3764 | 7811.796 | 0.001187975 | 254.2839 | 0.3171336
0.3538792 | 253.8701 | 7827.017 | 0.001197994 | 254.7831 | 0.3184559
0.3553486 | 254.3646 | 7842.265 | 0.001208005 | 255.2832 | 0.3197782
0.356818 | 254.8573 | 7857.455 | 0.001218032 | 255.7814 | 0.3211005
0.3582873 | 255.3384 | 7872.289 | 0.001228169 | 256.268 | 0.3224228
0.3597282 | 255.8218 | 7887.191 | 0.001238001 | 256.7568 | 0.3237194
0.3611449 | 256.3061 | 7902.121 | 0.001247582 | 257.2465 | 0.3249943
0.3625616 | 256.7822 | 7916.801 | 0.001257239 | 257.728 | 0.3262692
0.3639783 | 257.2538 | 7931.341 | 0.001266939 | 258.205 | 0.327544
0.365395 | 257.7235 | 7945.822 | 0.001276658 | 258.6801 | 0.3288189
0.3668267 | 258.185 | 7960.05 | 0.001286604 | 259.147 | 0.3301074
0.3682714 | 258.6421 | 7974.143 | 0.00129672 | 259.6095 | 0.3314074
0.369716 | 259.1042 | 7988.390625 | 0.001306788 | 260.0771 | 0.3327074
0.3711607 | 259.5609 | 8002.471 | 0.001316908 | 260.5393 | 0.3340075
0.3726053 | 260.0127 | 8016.4 | 0.001327074 | 260.9966 | 0.3353075
0.3741258 | 260.4653 | 8030.354 | 0.001337989 | 261.4548 | 0.3366758
0.3757108 | 260.9124 | 8044.139 | 0.0013496 | 261.9078 | 0.3381021
0.3772958 | 261.349 | 8057.598 | 0.001361311 | 262.3501 | 0.3395285
0.3788808 | 261.7852 | 8071.048 | 0.001373025 | 262.7922 | 0.3409548
0.3804658 | 262.2218 | 8084.509 | 0.001384735 | 263.2346 | 0.3423811
0.3820851 | 262.6467 | 8097.609 | 0.001396898 | 263.6654 | 0.3438384
0.3837335 | 263.0661 | 8110.538 | 0.001409404 | 264.0908 | 0.3453218
0.385382 | 263.4874 | 8123.526 | 0.001421892 | 264.518 | 0.3468053
0.3870305 | 263.8981 | 8136.19 | 0.001434479 | 264.9347 | 0.3482887
0.3886789 | 264.3007 | 8148.603 | 0.001447143 | 265.3433 | 0.3497722
0.3903723 | 264.7069 | 8161.125 | 0.001460221 | 265.7555 | 0.351296
0.3921037 | 265.1099 | 8173.552 | 0.001473709 | 266.1648 | 0.3528542
0.3938352 | 265.5025 | 8185.654 | 0.001487295 | 266.5634 | 0.3544123
0.3955667 | 265.8959 | 8197.782 | 0.001500874 | 266.963 | 0.3559704
0.3972981 | 266.2866 | 8209.828125 | 0.001514478 | 267.3599 | 0.3575286
0.3990518 | 266.6658 | 8221.521 | 0.001528411 | 267.7454 | 0.3591067
0.4008242 | 267.0418 | 8233.113 | 0.001542563 | 268.1276 | 0.3607017
0.4025967 | 267.4198 | 8244.768 | 0.001556695 | 268.5119 | 0.3622968
0.4043692 | 267.7927 | 8256.264 | 0.001570876 | 268.8911 | 0.3638918
0.4061416 | 268.1573 | 8267.504 | 0.001585134 | 269.2619 | 0.3654868
0.4079652 | 268.5229 | 8278.775 | 0.001599893 | 269.6339 | 0.3671279
0.4098322 | 268.8795 | 8289.771 | 0.001615171 | 269.997 | 0.368808
0.4116993 | 269.2244 | 8300.404 | 0.001630559 | 270.3484 | 0.3704882
0.4135663 | 269.5689 | 8311.026 | 0.00164595 | 270.6994 | 0.3721683
0.4154333 | 269.9127 | 8321.623 | 0.001661348 | 271.0496 | 0.3738485
0.4174116 | 270.2472 | 8331.937 | 0.001677944 | 271.3908 | 0.3756287
0.4194846 | 270.576 | 8342.075 | 0.001695537 | 271.7267 | 0.3774942
0.4215575 | 270.9074 | 8352.293 | 0.001713107 | 272.0651 | 0.3793596
0.4236304 | 271.2291 | 8362.209 | 0.001730768 | 272.3937 | 0.381225
0.4257034 | 271.5454 | 8371.963 | 0.001748478 | 272.7171 | 0.3830905
0.4277817 | 271.8644 | 8381.796 | 0.001766218 | 273.0431 | 0.3849608
0.4298647 | 272.1807 | 8391.548 | 0.001784029 | 273.3664 | 0.3868352
0.4319477 | 272.4855 | 8400.946 | 0.001801947 | 273.6783 | 0.3887098
0.4340307 | 272.7879 | 8410.27 | 0.001819888 | 273.9876 | 0.3905842
0.4361137 | 273.0903 | 8419.593 | 0.001837829 | 274.2971 | 0.3924587
0.438212 | 273.3801 | 8428.528 | 0.001856041 | 274.5939 | 0.394347
0.4403232 | 273.6698 | 8437.459 | 0.001874383 | 274.890625 | 0.3962469
0.4424345 | 273.9622 | 8446.474 | 0.0018927 | 275.1901 | 0.3981468
0.4445457 | 274.2466 | 8455.242 | 0.001911091 | 275.4816 | 0.4000467
0.446657 | 274.5221 | 8463.736 | 0.001929566 | 275.7641 | 0.4019466
0.4488777 | 274.7999 | 8472.301 | 0.001949111 | 276.0493 | 0.403945
0.4511915 | 275.0699 | 8480.626 | 0.001969659 | 276.3269 | 0.4060273
0.4535054 | 275.331 | 8488.675 | 0.001990291 | 276.5956 | 0.4081095
0.4558192 | 275.5954 | 8496.828125 | 0.00201089 | 276.8676 | 0.4101917
0.4581331 | 275.8599 | 8504.982 | 0.002031489 | 277.1397 | 0.4122739
0.4604155 | 276.1159 | 8512.875 | 0.002051853 | 277.4032 | 0.4143279
0.4626712 | 276.371 | 8520.739 | 0.002071959 | 277.6656 | 0.4163578
0.4649269 | 276.6235 | 8528.522 | 0.00209209 | 277.9255 | 0.4183877
0.4671826 | 276.8674 | 8536.042 | 0.002112301 | 278.1768 | 0.4204176
0.4694382 | 277.1082 | 8543.468 | 0.00213254 | 278.4251 | 0.4224475
0.4717337 | 277.3549 | 8551.074 | 0.00215312 | 278.6793 | 0.4245132
0.4740631 | 277.5936 | 8558.433 | 0.002174114 | 278.9256 | 0.4266094
0.4763925 | 277.8253 | 8565.576 | 0.002195173 | 279.1649 | 0.4287056
0.4787218 | 278.058 | 8572.752 | 0.002216222 | 279.4052 | 0.4308018
0.4810512 | 278.2849 | 8579.745 | 0.002237326 | 279.6396 | 0.432898
0.4834624 | 278.503 | 8586.47 | 0.002259329 | 279.8655 | 0.4350678
0.4859432 | 278.7243 | 8593.292 | 0.002281996 | 280.0948 | 0.4373003
0.4884241 | 278.9453 | 8600.107 | 0.002304664 | 280.3239 | 0.4395328
0.490905 | 279.1556 | 8606.592 | 0.002327434 | 280.5421 | 0.4417654
0.4933858 | 279.3637 | 8613.007 | 0.002350223 | 280.7582 | 0.4439979
0.4958524 | 279.5739 | 8619.487 | 0.00237285 | 280.9763 | 0.4462175
0.4983068 | 279.7768 | 8625.742 | 0.002395424 | 281.1871 | 0.4484263
0.5007612 | 279.979 | 8631.978 | 0.002418004 | 281.3972 | 0.450635
0.5032156 | 280.1879 | 8638.416 | 0.002440521 | 281.614 | 0.4528437
0.50567 | 280.3915 | 8644.695 | 0.002463086 | 281.8256 | 0.4550525
0.5081365 | 280.5855 | 8650.677 | 0.002485862 | 282.0275 | 0.4572721
0.5106133 | 280.7798 | 8656.667 | 0.002508737 | 282.2297 | 0.4595009
0.5130901 | 280.9709 | 8662.558 | 0.002531643 | 282.4288 | 0.4617298
0.5155669 | 281.1511 | 8668.113 | 0.00255465 | 282.6169 | 0.4639587
0.5180437 | 281.3339 | 8673.749 | 0.002577632 | 282.8076 | 0.4661875
0.5205239 | 281.5213 | 8679.527 | 0.002600605 | 283.003 | 0.4684195
0.5230071 | 281.7021 | 8685.101 | 0.002623669 | 283.1917 | 0.4706541
0.5254903 | 281.8771 | 8690.496 | 0.002646787 | 283.3746 | 0.4728887
0.5279734 | 282.0557 | 8696.004 | 0.00266987 | 283.5612 | 0.4751233
0.5304566 | 282.2292 | 8701.352 | 0.002693001 | 283.7426 | 0.4773579
0.5329869 | 282.3928 | 8706.396 | 0.002716694 | 283.9142 | 0.4796349
0.5355571 | 282.5654 | 8711.71875 | 0.002740701 | 284.0951 | 0.4819479
0.5381274 | 282.7404 | 8717.113 | 0.002764685 | 284.2783 | 0.4842609
0.5406977 | 282.9076 | 8722.268 | 0.002788742 | 284.4536 | 0.4865739
0.543268 | 283.0744 | 8727.41 | 0.002812802 | 284.6286 | 0.4888869
0.5459004 | 283.2434 | 8732.62 | 0.00283746 | 284.806 | 0.4912557
0.5485855 | 283.403 | 8737.541 | 0.002862731 | 284.9741 | 0.4936721
0.5512706 | 283.5601 | 8742.386 | 0.002888025 | 285.1397 | 0.4960884
0.5539558 | 283.7235 | 8747.423 | 0.00291326 | 285.3116 | 0.4985048
0.5566409 | 283.8791 | 8752.21875 | 0.002938568 | 285.4756 | 0.5009211
0.5593303 | 284.028 | 8756.81 | 0.002963981 | 285.633 | 0.5033413
0.5620233 | 284.178 | 8761.435 | 0.002989418 | 285.7915 | 0.5057648
0.5647164 | 284.3257 | 8765.99 | 0.003014877 | 285.9478 | 0.5081882
0.5674094 | 284.4644 | 8770.264 | 0.00304042 | 286.0948 | 0.5106117
0.5701024 | 284.6084 | 8774.705 | 0.003065912 | 286.2474 | 0.5130352
0.5727988 | 284.7573 | 8779.296 | 0.00309139 | 286.4048 | 0.5154616
0.5754979 | 284.9001 | 8783.699 | 0.003116953 | 286.5562 | 0.5178906
0.578197 | 285.0405 | 8788.026 | 0.003142538 | 286.705 | 0.5203195
0.5808961 | 285.184 | 8792.45 | 0.003168094 | 286.8571 | 0.5227484
0.5835952 | 285.3211 | 8796.678 | 0.003193708 | 287.0027 | 0.5251774
0.5863317 | 285.4531 | 8800.747 | 0.003219742 | 287.1433 | 0.5276399
0.5890999 | 285.5889 | 8804.936 | 0.003246056 | 287.2878 | 0.530131
0.591868 | 285.7269 | 8809.1875 | 0.003272349 | 287.4345 | 0.532622
0.5946362 | 285.8568 | 8813.195 | 0.003298717 | 287.5732 | 0.5351132
0.5974044 | 285.99 | 8817.3 | 0.003325053 | 287.715 | 0.5376042
0.6002016 | 286.1226 | 8821.39 | 0.003351683 | 287.8565 | 0.5401214
0.6030235 | 286.2483 | 8825.265 | 0.003378625 | 287.991 | 0.5426609
0.6058455 | 286.3724 | 8829.089 | 0.003405581 | 288.1239 | 0.5452003
0.6086674 | 286.5012 | 8833.061 | 0.003432491 | 288.2616 | 0.5477398
0.6114893 | 286.6222 | 8836.791 | 0.003459474 | 288.3914 | 0.5502792
0.6143279 | 286.7399 | 8840.421 | 0.003486654 | 288.518 | 0.5528337
0.6171808 | 286.8608 | 8844.149 | 0.003513944 | 288.6479 | 0.555401
0.6200336 | 286.9781 | 8847.765 | 0.003541269 | 288.774 | 0.5579683
0.6228864 | 287.0921 | 8851.279 | 0.003568623 | 288.8969 | 0.5605355
0.6257393 | 287.2129 | 8855.002 | 0.003595913 | 289.0266 | 0.5631028
0.628577 | 287.3338 | 8858.73 | 0.00362305 | 289.1565 | 0.5656565
0.631402 | 287.4497 | 8862.306 | 0.003650106 | 289.2813 | 0.5681987
0.6342269 | 287.5649 | 8865.857 | 0.003677168 | 289.4054 | 0.5707408
0.6370518 | 287.6838 | 8869.521 | 0.003704195 | 289.5331 | 0.573283
0.6398768 | 287.7948 | 8872.945 | 0.003731295 | 289.653 | 0.5758252
0.6427323 | 287.9048 | 8876.335 | 0.003758708 | 289.7719 | 0.5783948
0.6456136 | 288.0196 | 8879.874 | 0.003786332 | 289.8957 | 0.5809877
0.648495 | 288.1326 | 8883.358 | 0.003813974 | 290.0178 | 0.5835807
0.6513764 | 288.239 | 8886.639 | 0.003841677 | 290.1331 | 0.5861737
0.6542578 | 288.35 | 8890.0625 | 0.003869334 | 290.2532 | 0.5887666
0.6571455 | 288.4588 | 8893.415 | 0.003897077 | 290.371 | 0.5913652
0.6600384 | 288.5571 | 8896.446 | 0.003924968 | 290.4784 | 0.5939686
0.6629314 | 288.658 | 8899.559 | 0.003952835 | 290.5883 | 0.596572
0.6658244 | 288.7639 | 8902.822 | 0.003980654 | 290.7032 | 0.5991754
0.6687174 | 288.8633 | 8905.888 | 0.004008533 | 290.8117 | 0.6017787
0.6716055 | 288.9617 | 8908.92 | 0.004036373 | 290.9191 | 0.6043778
0.6744894 | 289.0665 | 8912.15 | 0.004064111 | 291.0329 | 0.6069731
0.6773734 | 289.1661 | 8915.222 | 0.004091896 | 291.1415 | 0.6095684
0.6802574 | 289.2603 | 8918.125 | 0.004119732 | 291.2447 | 0.6121637
0.6831414 | 289.3625 | 8921.276 | 0.004147491 | 291.3559 | 0.614759
0.6860321 | 289.4629 | 8924.373 | 0.004175333 | 291.4654 | 0.6173603
0.6889286 | 289.5557 | 8927.234375 | 0.004203305 | 291.5673 | 0.6199669
0.6918251 | 289.6474 | 8930.061 | 0.004231285 | 291.668 | 0.6225734
0.6947216 | 289.7421 | 8932.981 | 0.004259236 | 291.7718 | 0.6251799
0.697618 | 289.8299 | 8935.687 | 0.004287252 | 291.8685 | 0.6277865
0.7004959 | 289.9187 | 8938.427 | 0.004315071 | 291.9663 | 0.6303762
0.7033579 | 290.0146 | 8941.383 | 0.004342666 | 292.0712 | 0.6329517
0.7062198 | 290.1077 | 8944.253 | 0.004370285 | 292.1733 | 0.6355272
0.7090818 | 290.196 | 8946.974 | 0.00439795 | 292.2704 | 0.6381027
0.7119438 | 290.2872 | 8949.785 | 0.004425587 | 292.3706 | 0.6406782
0.7148396 | 290.3799 | 8952.646 | 0.004453544 | 292.4724 | 0.6432841
0.7177642 | 290.4664 | 8955.311 | 0.004481846 | 292.568 | 0.645916
0.7206887 | 290.5583 | 8958.146 | 0.004510096 | 292.6691 | 0.6485478
0.7236133 | 290.6522 | 8961.04 | 0.004538327 | 292.7722 | 0.6511796
0.7265379 | 290.7406 | 8963.765 | 0.004566609 | 292.8697 | 0.6538115
0.7295054 | 290.8273 | 8966.439 | 0.004595333 | 292.9657 | 0.6564819
0.7325095 | 290.9184 | 8969.247 | 0.00462438 | 293.0662 | 0.6591853
0.7355136 | 291.0018 | 8971.817 | 0.004653498 | 293.1589 | 0.6618887
0.7385177 | 291.0837 | 8974.34375 | 0.004682629 | 293.2502 | 0.6645921
0.7415218 | 291.1698 | 8976.998 | 0.00471172 | 293.3457 | 0.6672955
0.7445178 | 291.2543 | 8979.602 | 0.004740745 | 293.4395 | 0.6699916
0.747507 | 291.3325 | 8982.013 | 0.00476976 | 293.527 | 0.6726816
0.7504963 | 291.4135 | 8984.513 | 0.004798748 | 293.6174 | 0.6753716
0.7534854 | 291.4936 | 8986.981 | 0.004827743 | 293.7068 | 0.6780615
0.7564747 | 291.5667 | 8989.235 | 0.004856804 | 293.7892 | 0.6807516
0.7594619 | 291.644 | 8991.618 | 0.004885804 | 293.8758 | 0.6834397
0.7624474 | 291.7267 | 8994.166 | 0.004914737 | 293.9678 | 0.6861264
0.7654329 | 291.8062 | 8996.618 | 0.004943697 | 294.0566 | 0.688813
0.7684183 | 291.883 | 8998.985 | 0.004972682 | 294.1427 | 0.6914997
0.7714039 | 291.9655 | 9001.53125 | 0.005001613 | 294.2346 | 0.6941863
0.7743609 | 292.0444 | 9003.962 | 0.005030295 | 294.3227 | 0.6968474
0.7772937 | 292.1202 | 9006.301 | 0.005058762 | 294.4077 | 0.6994866
0.7802266 | 292.2031 | 9008.854 | 0.005087164 | 294.4998 | 0.7021259
0.7831594 | 292.2848 | 9011.373 | 0.005115576 | 294.5907 | 0.7047651
0.7860922 | 292.3585 | 9013.646 | 0.005144061 | 294.6736 | 0.7074044
0.7890245 | 292.4323 | 9015.921875 | 0.00517254 | 294.7566 | 0.7100432
0.7919564 | 292.5088 | 9018.28125 | 0.005200988 | 294.8423 | 0.7126816
0.7948884 | 292.5765 | 9020.367 | 0.005229519 | 294.919 | 0.7153201
0.7978203 | 292.6464 | 9022.522 | 0.005258028 | 294.9981 | 0.7179585
0.8007522 | 292.7241 | 9024.919 | 0.005286463 | 295.085 | 0.7205969
0.8037598 | 292.796 | 9027.135 | 0.005315704 | 295.1663 | 0.7233034
0.8068319 | 292.8651 | 9029.267 | 0.005345612 | 295.245 | 0.726068
0.8099039 | 292.9413 | 9031.615 | 0.005375453 | 295.3308 | 0.7288325
0.812976 | 293.0157 | 9033.909 | 0.005405309 | 295.4148 | 0.7315971
0.816048 | 293.0868 | 9036.1 | 0.005435196 | 295.4954 | 0.7343616
0.8191261 | 293.1664 | 9038.554 | 0.005465062 | 295.5847 | 0.7371316
0.8222095 | 293.2494 | 9041.113 | 0.005494948 | 295.6775 | 0.7399063
0.8252928 | 293.3259 | 9043.471 | 0.005524893 | 295.7636 | 0.742681
0.8283761 | 293.4048 | 9045.903 | 0.005554815 | 295.8522 | 0.7454557
0.8314595 | 293.4837 | 9048.337 | 0.005584736 | 295.9408 | 0.7482304
0.8345946 | 293.5549 | 9050.53125 | 0.005615243 | 296.0218 | 0.7510517
0.8377738 | 293.6226 | 9052.618 | 0.005646221 | 296.0994 | 0.7539126
0.8409529 | 293.6974 | 9054.926 | 0.00567713 | 296.1842 | 0.7567735
0.8441321 | 293.7657 | 9057.032 | 0.0057081 | 296.2625 | 0.7596345
0.8473113 | 293.8272 | 9058.927 | 0.005739132 | 296.3338 | 0.7624954
0.8505787 | 293.8931 | 9060.959 | 0.005771 | 296.4099 | 0.7654358
0.8539212 | 293.9565 | 9062.915 | 0.005803637 | 296.4837 | 0.7684437
0.8572638 | 294.0155 | 9064.732 | 0.005836315 | 296.5529 | 0.7714517
0.8606064 | 294.0813 | 9066.763 | 0.005868927 | 296.6292 | 0.7744597
0.8639489 | 294.1467 | 9068.778 | 0.005901542 | 296.705 | 0.7774676
0.8673236 | 294.2046 | 9070.564 | 0.005934547 | 296.7733 | 0.7805045
0.8707257 | 294.2671 | 9072.489 | 0.00596778 | 296.8463 | 0.7835661
0.8741278 | 294.3254 | 9074.288 | 0.00600105 | 296.9152 | 0.7866276
0.8775299 | 294.3785 | 9075.925 | 0.006034368 | 296.9788 | 0.7896891
0.8809319 | 294.441 | 9077.851 | 0.006067597 | 297.0518 | 0.7927507
0.8843535 | 294.5022 | 9079.737 | 0.006101031 | 297.1236 | 0.7958297
0.8877916 | 294.5583 | 9081.467 | 0.006134675 | 297.1903 | 0.7989237
0.8912297 | 294.6173 | 9083.286 | 0.006168292 | 297.26 | 0.8020176
0.8946678 | 294.674 | 9085.035 | 0.006201928 | 297.3274 | 0.8051115
0.8981059 | 294.7292 | 9086.738 | 0.006235577 | 297.3932 | 0.8082055
0.9016237 | 294.7945 | 9088.749 | 0.006269924 | 297.4694 | 0.8113711
0.9052092 | 294.8564 | 9090.66 | 0.006304973 | 297.5425 | 0.8145978
0.9087948 | 294.9172 | 9092.533 | 0.006340032 | 297.6144 | 0.8178244
0.9123804 | 294.9818 | 9094.523 | 0.006375055 | 297.6902 | 0.8210511
0.915966 | 295.0414 | 9096.362 | 0.006410122 | 297.7609 | 0.8242778
0.919629 | 295.101 | 9098.2 | 0.006445959 | 297.8319 | 0.8275741
0.9233579 | 295.1603 | 9100.027 | 0.006482452 | 297.9027 | 0.8309298
0.9270869 | 295.2158 | 9101.74 | 0.006518978 | 297.9698 | 0.8342855
0.9308158 | 295.272 | 9103.473 | 0.006555498 | 298.0375 | 0.8376412
0.9345448 | 295.3262 | 9105.144 | 0.006592034 | 298.1032 | 0.8409969
0.9383256 | 295.3723 | 9106.564 | 0.006629161 | 298.1609 | 0.8443992
0.9421506 | 295.4193 | 9108.014 | 0.006666716 | 298.2197 | 0.8478413
0.9459756 | 295.4607 | 9109.291 | 0.006704323 | 298.2728 | 0.8512834
0.9498006 | 295.4986 | 9110.459 | 0.006741961 | 298.3223 | 0.8547256
0.9536256 | 295.5281 | 9111.366 | 0.006779678 | 298.3633 | 0.8581677
0.9574816 | 295.5318 | 9111.48 | 0.006817942 | 298.3785 | 0.8616377
0.961364 | 295.4845 | 9110.022 | 0.006856944 | 298.3422 | 0.8651314
0.9652463 | 295.3251 | 9105.11 | 0.006896996 | 298.1928 | 0.8686252
0.9691287 | 295.1035 | 9098.276 | 0.006937631 | 297.9805 | 0.8721189
0.973011 | 294.9214 | 9092.663 | 0.006977893 | 297.8081 | 0.8756126
0.9765782 | 294.8226 | 9089.617 | 0.007014242 | 297.7188 | 0.8788227
0.9798772 | 294.8427 | 9090.236 | 0.007046813 | 297.7488 | 0.8817915
0.9831763 | 295.0195 | 9095.688 | 0.007077913 | 297.9371 | 0.8847603
0.9864753 | 295.2407 | 9102.507 | 0.007108596 | 298.1702 | 0.8877291
0.9897744 | 295.3835 | 9106.908 | 0.007140014 | 298.3242 | 0.890698
0.9924789 | 295.4515 | 9109.007 | 0.007166229 | 298.4009 | 0.8931318
0.9946777 | 295.4847 | 9110.029 | 0.007187748 | 298.4409 | 0.8951105
0.9968766 | 295.5015 | 9110.546875 | 0.007209422 | 298.4643 | 0.8970892
0.9990755 | 295.5022 | 9110.568 | 0.007231246 | 298.4715 | 0.899068
1.001274 | 295.5147 | 9110.955 | 0.007252957 | 298.4907 | 0.9010467
1.003159 | 295.57 | 9112.658 | 0.007271155 | 298.5521 | 0.9027432
1.004778 | 295.6589 | 9115.4 | 0.007286387 | 298.6467 | 0.9041995
1.006396 | 295.7868 | 9119.34375 | 0.007301253 | 298.7807 | 0.9056558
1.008014 | 295.9862 | 9125.492 | 0.007315448 | 298.9869 | 0.9071121
1.009633 | 296.2557 | 9133.802 | 0.007328986 | 299.2639 | 0.9085684
1.011432 | 296.53 | 9142.257 | 0.00734428 | 299.5463 | 0.910188
1.013387 | 296.7879 | 9150.207 | 0.007361261 | 299.8126 | 0.9119465
1.015341 | 297.0388 | 9157.944 | 0.007378306 | 300.0719 | 0.9137051
1.017295 | 297.3204 | 9166.626 | 0.007395063 | 300.3622 | 0.9154636
1.019249 | 297.6413 | 9176.521 | 0.007411451 | 300.6922 | 0.9172221
1.022304 | 297.994 | 9187.394 | 0.007438468 | 301.0576 | 0.9199712
1.026295 | 298.3323 | 9197.823 | 0.007474915 | 301.4113 | 0.9235631
1.030287 | 298.5016 | 9203.043 | 0.007512945 | 301.5943 | 0.9271551
1.034278 | 298.0693 | 9189.716 | 0.007556612 | 301.1694 | 0.930747
1.03827 | 297.238 | 9164.085 | 0.007604017 | 300.3413 | 0.9343389
1.042827 | 296.4153 | 9138.722 | 0.007656955 | 299.5236 | 0.93844
1.047865 | 295.6914 | 9116.401 | 0.00771374 | 298.8069 | 0.9429742
1.052904 | 295.206 | 9101.4375 | 0.007768286 | 298.3313 | 0.9475084
1.057943 | 295.3428 | 9105.655 | 0.007816998 | 298.4844 | 0.9520426
1.062981 | 295.7788 | 9119.096 | 0.007862905 | 298.9399 | 0.9565768
1.067828 | 295.9881 | 9125.551 | 0.007909028 | 299.1659 | 0.9609382
1.072511 | 296.0473 | 9127.374 | 0.007954935 | 299.2395 | 0.9651524
1.077194 | 296.0713 | 9128.114 | 0.008001168 | 299.2776 | 0.9693668
1.081877 | 296.0774 | 9128.303 | 0.008047568 | 299.2977 | 0.9735811
1.08656 | 296.0724 | 9128.149 | 0.008094069 | 299.3065 | 0.9777954
1.091346 | 296.152 | 9130.604 | 0.008140797 | 299.4012 | 0.9821024
1.09622 | 296.2651 | 9134.09 | 0.008188077 | 299.5299 | 0.9864882
1.101093 | 296.3432 | 9136.499 | 0.008235684 | 299.6234 | 0.990874
1.105967 | 296.3338 | 9136.207 | 0.008284109 | 299.6282 | 0.9952598
1.110841 | 296.3184 | 9135.732 | 0.008332586 | 299.6271 | 0.9996457
1.115767 | 296.3841 | 9137.758 | 0.00838082 | 299.7081 | 1.004079
1.120737 | 296.4747 | 9140.551 | 0.008429261 | 299.8145 | 1.008551
1.125708 | 296.5183 | 9141.897 | 0.008478138 | 299.8734 | 1.013024
1.130678 | 296.5274 | 9142.176 | 0.008527338 | 299.8972 | 1.017497
1.135649 | 296.5817 | 9143.851 | 0.008576109 | 299.9669 | 1.02197
1.140692 | 296.6448 | 9145.798 | 0.008625519 | 300.0458 | 1.026509
1.145797 | 296.6747 | 9146.718 | 0.008675854 | 300.0911 | 1.031103
1.150903 | 296.6824 | 9146.957 | 0.008726394 | 300.1141 | 1.035697
1.156008 | 296.7513 | 9149.081 | 0.008776358 | 300.1989 | 1.040292
1.161114 | 296.837 | 9151.722 | 0.008826163 | 300.3008 | 1.044886
1.166293 | 296.9284 | 9154.539 | 0.008876642 | 300.4086 | 1.049547
1.171535 | 297.0113 | 9157.096 | 0.008927822 | 300.508 | 1.054264
1.176777 | 297.1189 | 9160.413 | 0.008978767 | 300.6325 | 1.058981
1.182019 | 297.2141 | 9163.35 | 0.009029827 | 300.7444 | 1.063699
1.187261 | 297.2981 | 9165.9375 | 0.009080988 | 300.8449 | 1.068416
1.192543 | 297.373 | 9168.246 | 0.009132626 | 300.9364 | 1.073169
1.197858 | 297.4613 | 9170.97 | 0.009184472 | 301.0416 | 1.077953
1.203174 | 297.5422 | 9173.464 | 0.009236385 | 301.1393 | 1.082736
1.20849 | 297.6374 | 9176.4 | 0.009288161 | 301.2516 | 1.08752
1.213806 | 297.7607 | 9180.2 | 0.009339673 | 301.3921 | 1.092304
1.21888 | 297.9243 | 9185.243 | 0.009388413 | 301.5728 | 1.09687
1.223749 | 298.1279 | 9191.521 | 0.009434742 | 301.7934 | 1.101252
1.228618 | 298.3987 | 9199.869 | 0.009480441 | 302.0821 | 1.105633
1.233487 | 298.7495 | 9210.687 | 0.009525388 | 302.4518 | 1.110015
1.238356 | 299.1643 | 9223.475 | 0.009569735 | 302.8863 | 1.114397
1.243439 | 299.613 | 9237.31 | 0.009615882 | 303.3558 | 1.118971
1.248704 | 300.0775 | 9251.63 | 0.009663682 | 303.8419 | 1.123709
1.253969 | 300.3563 | 9260.226 | 0.009713217 | 304.14 | 1.128447
1.259234 | 299.9151 | 9246.623 | 0.009769482 | 303.7091 | 1.133185
1.264499 | 299.3492 | 9229.176 | 0.009826912 | 303.1518 | 1.137923
1.270135 | 298.7769 | 9211.53125 | 0.009888073 | 302.5891 | 1.142995
1.276088 | 298.1085 | 9190.924 | 0.009953259 | 301.9298 | 1.148351
1.28204 | 297.5086 | 9172.428 | 0.0100178 | 301.3399 | 1.153708
1.287992 | 297.5486 | 9173.662 | 0.01007635 | 301.3982 | 1.159064
1.293944 | 297.6071 | 9175.464 | 0.01013473 | 301.4751 | 1.16442
1.299856 | 297.5617 | 9174.066 | 0.01019367 | 301.4468 | 1.16974
1.305732 | 297.5424 | 9173.472 | 0.01025202 | 301.4447 | 1.175028
1.311609 | 297.5629 | 9174.103 | 0.01030999 | 301.4829 | 1.180317
1.317485 | 297.571 | 9174.354 | 0.01036808 | 301.5087 | 1.185605
1.323362 | 297.5818 | 9174.685 | 0.01042613 | 301.537 | 1.190893
1.329276 | 297.6093 | 9175.534 | 0.01048441 | 301.5826 | 1.196216
1.335224 | 297.6391 | 9176.45 | 0.01054298 | 301.6304 | 1.201568
1.341171 | 297.6882 | 9177.965 | 0.01060137 | 301.6979 | 1.20692
1.347119 | 297.7252 | 9179.107 | 0.01065987 | 301.7531 | 1.212272
1.353067 | 297.7648 | 9180.326 | 0.01071835 | 301.8109 | 1.217625
1.359021 | 297.7958 | 9181.284 | 0.01077697 | 301.8602 | 1.222983
1.364983 | 297.814 | 9181.843 | 0.01083577 | 301.8963 | 1.228348
1.370944 | 297.8053 | 9181.574 | 0.01089482 | 301.9052 | 1.233712
1.376905 | 297.7988 | 9181.376 | 0.01095384 | 301.9164 | 1.239077
1.382866 | 297.7904 | 9181.116 | 0.01101288 | 301.9256 | 1.244441
1.388967 | 297.7913 | 9181.145 | 0.01107321 | 301.9447 | 1.249932
1.395188 | 297.7786 | 9180.754 | 0.01113485 | 301.9504 | 1.255529
1.401408 | 297.773 | 9180.579 | 0.01119642 | 301.9632 | 1.261127
1.407629 | 297.7837 | 9180.908 | 0.01125783 | 301.9925 | 1.266725
1.413849 | 297.7786 | 9180.751 | 0.01131939 | 302.0059 | 1.272323
1.420119 | 297.7673 | 9180.405 | 0.01138148 | 302.0132 | 1.277965
1.426429 | 297.7739 | 9180.608 | 0.0114438 | 302.0387 | 1.283644
1.43274 | 297.7951 | 9181.26 | 0.01150599 | 302.0789 | 1.289323
1.439051 | 297.8024 | 9181.487 | 0.01156831 | 302.1052 | 1.295002
1.445361 | 297.8323 | 9182.408 | 0.01163041 | 302.1543 | 1.300681
1.45166 | 297.8576 | 9183.188 | 0.01169243 | 302.1987 | 1.306349
1.45795 | 297.8881 | 9184.128 | 0.01175431 | 302.2484 | 1.312009
1.464239 | 297.9032 | 9184.595 | 0.01181633 | 302.2824 | 1.317669
1.470529 | 297.9006 | 9184.514 | 0.0118785 | 302.2985 | 1.323329
1.476818 | 297.9006 | 9184.514 | 0.01194065 | 302.3173 | 1.328988
1.483235 | 297.8963 | 9184.382 | 0.0120041 | 302.332 | 1.334763
1.48976 | 297.8723 | 9183.642 | 0.01206879 | 302.3271 | 1.340635
1.496286 | 297.8528 | 9183.04 | 0.01213344 | 302.3267 | 1.346507
1.502811 | 297.8773 | 9183.794 | 0.01219768 | 302.371 | 1.35238
1.509337 | 297.8637 | 9183.377 | 0.01226227 | 302.3767 | 1.358252
1.515913 | 297.8556 | 9183.127 | 0.01232731 | 302.3881 | 1.36417
1.522534 | 297.889 | 9184.155 | 0.01239239 | 302.4416 | 1.370128
1.529154 | 297.8896 | 9184.175 | 0.01245777 | 302.462 | 1.376086
1.535774 | 297.8712 | 9183.607 | 0.01252332 | 302.463 | 1.382043
1.542395 | 297.8918 | 9184.242 | 0.01258851 | 302.5037 | 1.388001
1.549039 | 297.9063 | 9184.69 | 0.01265399 | 302.5382 | 1.393981
1.555705 | 297.8955 | 9184.355 | 0.01271991 | 302.5471 | 1.399979
1.562371 | 297.915 | 9184.958 | 0.01278554 | 302.5868 | 1.405978
1.569037 | 297.9213 | 9185.153 | 0.01285129 | 302.613 | 1.411976
1.575703 | 297.9221 | 9185.178 | 0.01291708 | 302.6337 | 1.417975
1.582348 | 297.934 | 9185.543 | 0.01298257 | 302.6655 | 1.423955
1.588974 | 297.949 | 9186.006 | 0.01304784 | 302.7005 | 1.429918
1.595601 | 297.9874 | 9187.191 | 0.01311289 | 302.7593 | 1.435882
1.602228 | 298.0319 | 9188.562 | 0.01317788 | 302.8242 | 1.441845
1.608855 | 298.0754 | 9189.902 | 0.01324287 | 302.8882 | 1.447809
1.615564 | 298.1417 | 9191.946 | 0.01330846 | 302.9756 | 1.453846
1.622343 | 298.1962 | 9193.628 | 0.01337484 | 303.0512 | 1.459947
1.629122 | 298.2384 | 9194.929 | 0.01344134 | 303.1143 | 1.466047
1.635901 | 298.2977 | 9196.757 | 0.01350767 | 303.1948 | 1.472147
1.64268 | 298.3651 | 9198.835 | 0.01357392 | 303.2835 | 1.478248
1.649483 | 298.4311 | 9200.87 | 0.01364041 | 303.3709 | 1.48437
1.656307 | 298.5087 | 9203.261 | 0.013707 | 303.4701 | 1.49051
1.66313 | 298.6122 | 9206.453125 | 0.01377334 | 303.5958 | 1.496651
1.669954 | 298.7147 | 9209.613 | 0.01383968 | 303.7204 | 1.502792
1.676777 | 298.8108 | 9212.575 | 0.01390608 | 303.8384 | 1.508932
1.683628 | 298.9233 | 9216.043 | 0.0139726 | 303.9733 | 1.515097
1.690502 | 299.0162 | 9218.91 | 0.01403951 | 304.0884 | 1.521283
1.697376 | 299.0732 | 9220.667 | 0.01410676 | 304.1669 | 1.527469
1.70425 | 299.1371 | 9222.636 | 0.01417394 | 304.2524 | 1.533655
1.711124 | 299.1813 | 9224 | 0.0142413 | 304.318 | 1.539841
1.717966 | 299.1851 | 9224.116 | 0.01430872 | 304.3423 | 1.545998
1.724781 | 299.2053 | 9224.737 | 0.01437571 | 304.3832 | 1.552131
1.731596 | 299.1873 | 9224.183 | 0.01444305 | 304.3853 | 1.558263
1.738411 | 299.1727 | 9223.733 | 0.01451036 | 304.3908 | 1.564396
1.745226 | 299.3222 | 9228.342 | 0.01457613 | 304.5633 | 1.570529
1.751426 | 299.6067 | 9237.115 | 0.01463458 | 304.8714 | 1.576108
1.757102 | 299.9404 | 9247.403 | 0.01468741 | 305.228 | 1.581216
1.762779 | 300.3758 | 9260.827 | 0.0147393 | 305.6881 | 1.586325
1.768455 | 300.8738 | 9276.179 | 0.0147906 | 306.2119 | 1.591433
1.774132 | 301.3826 | 9291.868 | 0.01484179 | 306.747 | 1.596541
1.779354 | 301.9275 | 9308.666 | 0.01488817 | 307.3173 | 1.60124
1.784188 | 302.5004 | 9326.328125 | 0.01493047 | 307.915 | 1.605591
1.789023 | 302.9436 | 9339.994 | 0.01497398 | 308.3809 | 1.609942
1.793858 | 303.3564 | 9352.72 | 0.01501776 | 308.8157 | 1.614293
1.798693 | 303.7671 | 9365.383 | 0.01506157 | 309.2485 | 1.618644
1.802748 | 304.115 | 9376.108 | 0.01509828 | 309.615 | 1.622293
1.80614 | 304.4152 | 9385.365 | 0.01512889 | 309.931 | 1.625345
1.809532 | 304.8106 | 9397.556 | 0.01515862 | 310.3439 | 1.628398
1.812924 | 305.0985 | 9406.43 | 0.01518935 | 310.6473 | 1.63145
1.816315 | 305.2797 | 9412.017 | 0.01522107 | 310.8421 | 1.634502
1.818707 | 305.4976 | 9418.734375 | 0.0152426 | 311.0713 | 1.636654
1.820246 | 305.7282 | 9425.846 | 0.01525562 | 311.3109 | 1.63804
1.821786 | 305.8708 | 9430.241 | 0.01526946 | 311.4608 | 1.639425
1.823326 | 306.0746 | 9436.525 | 0.01528272 | 311.673 | 1.640811
1.824866 | 306.2104 | 9440.713 | 0.01529662 | 311.8161 | 1.642197
1.8263 | 306.1519 | 9438.909 | 0.01531129 | 311.7609 | 1.643487
1.827644 | 306.0221 | 9434.90625 | 0.01532574 | 311.6328 | 1.644697
1.828988 | 305.9365 | 9432.268 | 0.01533977 | 311.5497 | 1.645906
1.830332 | 305.8013 | 9428.098 | 0.01535426 | 311.4161 | 1.647116
1.831676 | 305.6395 | 9423.11 | 0.015369 | 311.2555 | 1.648325
1.833813 | 305.5068 | 9419.018 | 0.01539128 | 311.1268 | 1.650248
1.836624 | 305.3912 | 9415.454 | 0.01542003 | 311.0177 | 1.652778
1.839435 | 305.2907 | 9412.356 | 0.01544864 | 310.924 | 1.655307
1.842246 | 305.1274 | 9407.321 | 0.01547784 | 310.7662 | 1.657837
1.845057 | 304.8995 | 9400.296 | 0.01550764 | 310.5427 | 1.660366
1.849039 | 304.7402 | 9395.384 | 0.01554833 | 310.3925 | 1.66395
1.854017 | 304.5783 | 9390.392 | 0.01559884 | 310.2428 | 1.66843
1.858995 | 304.3001 | 9381.814 | 0.01565044 | 309.9745 | 1.672909
1.863973 | 304.2401 | 9379.965 | 0.0157 | 309.9286 | 1.677389
1.868951 | 304.5414 | 9389.256 | 0.01574621 | 310.2507 | 1.681869
1.874977 | 305.0395 | 9404.61 | 0.01580089 | 310.7765 | 1.687291
1.881893 | 305.7015 | 9425.021 | 0.01586282 | 311.4721 | 1.693516
1.88881 | 306.5468 | 9451.083 | 0.01592304 | 312.3546 | 1.69974
1.895727 | 307.0091 | 9465.337 | 0.01598681 | 312.8469 | 1.705965
1.902644 | 306.7039 | 9455.926 | 0.01605772 | 312.5571 | 1.712189
1.910154 | 306.4889 | 9449.298 | 0.01613362 | 312.361 | 1.718948
1.918171 | 306.4294 | 9447.464 | 0.01621305 | 312.325 | 1.726162
1.926187 | 305.9564 | 9432.882 | 0.01629632 | 311.8674 | 1.733376
1.934203 | 305.671 | 9424.081 | 0.01637783 | 311.601 | 1.740589
1.942219 | 306.1198 | 9437.919 | 0.01645252 | 312.083 | 1.747803
1.95017 | 306.1903 | 9440.092 | 0.01653007 | 312.1792 | 1.754958
1.958063 | 305.948 | 9432.62 | 0.01660996 | 311.9563 | 1.762061
1.965957 | 306.1228 | 9438.011 | 0.01668597 | 312.1587 | 1.769165
1.973851 | 306.2476 | 9441.859375 | 0.01676244 | 312.3102 | 1.776268
1.981745 | 306.2248 | 9441.154 | 0.01684027 | 312.311 | 1.783372
1.989738 | 306.3439 | 9444.827 | 0.01691777 | 312.457 | 1.790566
1.997817 | 306.3667 | 9445.529 | 0.01699699 | 312.505 | 1.797836
2.005896 | 306.346 | 9444.894 | 0.0170766 | 312.5087 | 1.805106
2.013975 | 306.4901 | 9449.334 | 0.01715468 | 312.6804 | 1.812376
2.022054 | 306.5488 | 9451.144 | 0.01723354 | 312.765 | 1.819646
2.030245 | 306.5632 | 9451.59 | 0.01731392 | 312.8049 | 1.827017
2.038532 | 306.6443 | 9454.09 | 0.01739462 | 312.9131 | 1.834475
2.046819 | 306.67 | 9454.883 | 0.01747582 | 312.9648 | 1.841933
2.055107 | 306.7216 | 9456.474 | 0.01755677 | 313.0428 | 1.84939
2.063394 | 306.7807 | 9458.296 | 0.01763765 | 313.1286 | 1.856848
2.071688 | 306.7746 | 9458.105 | 0.0177192 | 313.1477 | 1.864312
2.079989 | 306.8465 | 9460.322 | 0.01780008 | 313.2466 | 1.871782
2.08829 | 306.944 | 9463.329 | 0.01788071 | 313.3716 | 1.879252
2.09659 | 307.0052 | 9465.216 | 0.01796167 | 313.4596 | 1.886722
2.104891 | 307.0978 | 9468.069 | 0.01804234 | 313.5796 | 1.894191
2.113194 | 307.1962 | 9471.104 | 0.01812297 | 313.7056 | 1.901663
2.121499 | 307.2749 | 9473.53125 | 0.01820379 | 313.8115 | 1.909137
2.129803 | 307.3753 | 9476.628 | 0.01828441 | 313.9396 | 1.91661
2.138108 | 307.4643 | 9479.37 | 0.01836512 | 314.056 | 1.924084
2.146413 | 307.562 | 9482.382 | 0.01844575 | 314.1813 | 1.931557
2.154671 | 307.6921 | 9486.393 | 0.01852561 | 314.3396 | 1.938988
2.162889 | 307.8311 | 9490.68 | 0.01860499 | 314.507 | 1.946384
2.171108 | 308.0248 | 9496.65 | 0.01868386 | 314.7301 | 1.95378
2.179326 | 308.1951 | 9501.9 | 0.01876294 | 314.9294 | 1.961175
2.187544 | 308.2787 | 9504.478 | 0.01884282 | 315.0402 | 1.968571
2.195556 | 308.4275 | 9509.065 | 0.01892006 | 315.217 | 1.975781
2.203394 | 308.7643 | 9519.45 | 0.01899384 | 315.5854 | 1.982834
2.211231 | 309.2578 | 9534.665 | 0.01906617 | 316.114 | 1.989887
2.219068 | 309.6765 | 9547.574 | 0.01913918 | 316.5663 | 1.99694
2.226906 | 309.5316 | 9543.107 | 0.01921741 | 316.4425 | 2.003993
2.234854 | 309.3177 | 9536.512 | 0.01929735 | 316.2484 | 2.011145
2.242896 | 308.8806 | 9523.036 | 0.01938028 | 315.8263 | 2.018382
2.250938 | 308.2098 | 9502.354 | 0.01946537 | 315.1652 | 2.02562
2.258981 | 307.6602 | 9485.409 | 0.01954933 | 314.6279 | 2.032857
2.267023 | 307.6777 | 9485.949 | 0.01962803 | 314.6706 | 2.040094
2.275481 | 307.6979 | 9486.572 | 0.01971078 | 314.7173 | 2.047705
2.284293 | 307.7268 | 9487.462 | 0.01979691 | 314.7739 | 2.055635
2.293105 | 307.7538 | 9488.296875 | 0.01988304 | 314.8287 | 2.063565
2.301916 | 307.7547 | 9488.324 | 0.01996941 | 314.8568 | 2.071495
2.310728 | 307.8037 | 9489.834 | 0.02005533 | 314.934 | 2.079424
2.319587 | 307.842 | 9491.015625 | 0.02014181 | 315.0005 | 2.087397
2.328487 | 307.8828 | 9492.272 | 0.02022864 | 315.0696 | 2.095405
2.337386 | 307.9402 | 9494.044 | 0.02031532 | 315.1558 | 2.103414
2.346285 | 307.9906 | 9495.597 | 0.02040206 | 315.2347 | 2.111422
2.355185 | 308.0488 | 9497.390625 | 0.02048871 | 315.3217 | 2.119431
2.364168 | 308.1093 | 9499.257 | 0.02057615 | 315.4113 | 2.127514
2.373221 | 308.1495 | 9500.495 | 0.02066446 | 315.4803 | 2.135661
2.382274 | 308.1799 | 9501.434 | 0.02075286 | 315.5394 | 2.143809
2.391328 | 308.2106 | 9502.381 | 0.02084125 | 315.5988 | 2.151956
2.400381 | 308.2127 | 9502.443 | 0.02092989 | 315.6288 | 2.160103
2.409551 | 308.212 | 9502.423 | 0.02101969 | 315.6563 | 2.168355
2.418819 | 308.1996 | 9502.04 | 0.02111056 | 315.6722 | 2.176695
2.428088 | 308.2116 | 9502.411 | 0.02120119 | 315.7131 | 2.185036
2.437356 | 308.2167 | 9502.568 | 0.02129188 | 315.7469 | 2.193377
2.446625 | 308.2111 | 9502.396 | 0.02138266 | 315.7697 | 2.201718
2.455897 | 308.2074 | 9502.279 | 0.02147345 | 315.7944 | 2.210062
2.465172 | 308.2223 | 9502.741 | 0.02156409 | 315.8383 | 2.218408
2.474447 | 308.2177 | 9502.598 | 0.0216549 | 315.8622 | 2.226755
2.483722 | 308.2157 | 9502.535 | 0.02174568 | 315.8887 | 2.235101
2.492997 | 308.2304 | 9502.989 | 0.02183629 | 315.9323 | 2.243448
2.502344 | 308.2498 | 9503.587 | 0.02192756 | 315.981 | 2.251859
2.511753 | 308.267 | 9504.118 | 0.02201944 | 316.0277 | 2.260326
2.521161 | 308.2987 | 9505.096 | 0.02211118 | 316.0892 | 2.268793
2.530569 | 308.3111 | 9505.477 | 0.02220309 | 316.1309 | 2.277259
2.539978 | 308.3423 | 9506.438 | 0.02229481 | 316.1919 | 2.285726
2.549496 | 308.3671 | 9507.203125 | 0.02238767 | 316.2467 | 2.294292
2.559109 | 308.3677 | 9507.223 | 0.02248166 | 316.277 | 2.302942
2.568722 | 308.352 | 9506.739 | 0.02257579 | 316.2905 | 2.311593
2.578335 | 308.3592 | 9506.961 | 0.0226697 | 316.3275 | 2.320243
2.587947 | 308.3571 | 9506.897 | 0.02276369 | 316.3551 | 2.328894
2.597577 | 308.3259 | 9505.935 | 0.0228581 | 316.3527 | 2.337559
2.60722 | 308.3219 | 9505.81 | 0.02295238 | 316.3783 | 2.346237
2.616863 | 308.3516 | 9506.727 | 0.02304634 | 316.4385 | 2.354915
2.626506 | 308.3482 | 9506.623 | 0.02314061 | 316.4648 | 2.363593
2.636149 | 308.3432 | 9506.468 | 0.02323487 | 316.4894 | 2.372271
2.645785 | 308.372 | 9507.354 | 0.02332875 | 316.5486 | 2.380942
2.655414 | 308.3999 | 9508.217 | 0.02342256 | 316.6071 | 2.389607
2.665044 | 308.3761 | 9507.482 | 0.02351684 | 316.6123 | 2.398273
2.674674 | 308.3896 | 9507.897 | 0.02361077 | 316.6558 | 2.406939
2.684303 | 308.4175 | 9508.758 | 0.02370456 | 316.7141 | 2.415604
2.693996 | 308.4121 | 9508.593 | 0.02379926 | 316.7386 | 2.424327
2.703744 | 308.427 | 9509.05 | 0.0238943 | 316.7838 | 2.433099
2.713491 | 308.4392 | 9509.427 | 0.02398936 | 316.8265 | 2.44187
2.723238 | 308.4546 | 9509.902 | 0.02408437 | 316.8724 | 2.450642
2.732985 | 308.4671 | 9510.286 | 0.02417941 | 316.9152 | 2.459414
2.742741 | 308.4884 | 9510.945 | 0.02427443 | 316.9673 | 2.468193
2.752504 | 308.5127 | 9511.693 | 0.02436949 | 317.0223 | 2.476979
2.762267 | 308.5598 | 9513.145 | 0.02446434 | 317.1008 | 2.485765
2.772031 | 308.6104 | 9514.706 | 0.02455914 | 317.183 | 2.49455
2.781794 | 308.6467 | 9515.824 | 0.02465406 | 317.2504 | 2.503336
2.791535 | 308.7089 | 9517.741 | 0.02474852 | 317.3444 | 2.512102
2.801256 | 308.7642 | 9519.448 | 0.02484285 | 317.4313 | 2.520851
2.810978 | 308.806 | 9520.736 | 0.02493729 | 317.5043 | 2.529599
2.8207 | 308.8535 | 9522.199 | 0.02503167 | 317.5831 | 2.538348
2.830422 | 308.9121 | 9524.007 | 0.02512595 | 317.6734 | 2.547097
2.840013 | 308.9823 | 9526.171 | 0.02521883 | 317.7753 | 2.555728
2.849493 | 309.0491 | 9528.23 | 0.02531064 | 317.8733 | 2.564259
2.858973 | 309.1283 | 9530.671875 | 0.02540234 | 317.984 | 2.57279
2.868453 | 309.2117 | 9533.245 | 0.02549399 | 318.0992 | 2.581321
2.877933 | 309.3035 | 9536.075 | 0.02558555 | 318.2229 | 2.589852
2.887308 | 309.3702 | 9538.131 | 0.02567632 | 318.3205 | 2.598288
2.896594 | 309.4393 | 9540.262 | 0.02576618 | 318.4204 | 2.606645
2.905879 | 309.5239 | 9542.868 | 0.02585589 | 318.5361 | 2.615001
2.915165 | 309.5702 | 9544.296875 | 0.02594595 | 318.6125 | 2.623357
2.924451 | 309.6133 | 9545.626 | 0.02603603 | 318.6857 | 2.631713
2.933826 | 309.6647 | 9547.209 | 0.0261269 | 318.7675 | 2.64015
2.943277 | 309.7127 | 9548.691 | 0.02621852 | 318.8463 | 2.648655
2.952729 | 309.7424 | 9549.606 | 0.02631031 | 318.9062 | 2.657161
2.96218 | 309.8061 | 9551.571 | 0.02640178 | 319.001 | 2.665666
2.971631 | 309.8947 | 9554.301 | 0.02649301 | 319.1215 | 2.674171
2.980381 | 310.0279 | 9558.407 | 0.026577 | 319.2858 | 2.682045
2.988535 | 310.2235 | 9564.4375 | 0.02665459 | 319.5125 | 2.689382
2.996688 | 310.4789 | 9572.313 | 0.02673163 | 319.8009 | 2.696719
3.004841 | 310.7987 | 9582.173 | 0.02680806 | 320.1557 | 2.704057
3.012994 | 311.1483 | 9592.952 | 0.02688422 | 320.5412 | 2.711394
3.020202 | 311.5429 | 9605.116 | 0.02695075 | 320.9701 | 2.71788
3.026605 | 312.0085 | 9619.471 | 0.0270088 | 321.4698 | 2.723641
3.033007 | 312.5229 | 9635.332 | 0.02706639 | 322.0198 | 2.729403
3.03941 | 313.0123 | 9650.421 | 0.02712421 | 322.5442 | 2.735165
3.045813 | 313.3303 | 9660.225 | 0.0271836 | 322.8919 | 2.740927
3.053002 | 313.5028 | 9665.541 | 0.02725197 | 323.0921 | 2.747397
3.06086 | 313.3296 | 9660.202 | 0.02733003 | 322.9383 | 2.754468
3.068718 | 312.9894 | 9649.713 | 0.02740961 | 322.6122 | 2.76154
3.076577 | 312.9045 | 9647.097 | 0.02748685 | 322.5493 | 2.768611
3.084435 | 313.1101 | 9653.436 | 0.02756141 | 322.7859 | 2.775683
3.091727 | 313.445 | 9663.76 | 0.02762927 | 323.154 | 2.782245
3.098537 | 314.1828 | 9686.506 | 0.02768874 | 323.936 | 2.788374
3.105348 | 314.9936 | 9711.506 | 0.02774753 | 324.7935 | 2.794503
3.112159 | 315.4435 | 9725.376 | 0.02780964 | 325.2788 | 2.800632
3.118969 | 315.7337 | 9734.322 | 0.02787321 | 325.5995 | 2.806761
3.12369 | 315.9236 | 9740.179 | 0.02791737 | 325.8104 | 2.811008
3.126632 | 315.7269 | 9734.114 | 0.02794779 | 325.6168 | 2.813656
3.129574 | 315.5315 | 9728.09 | 0.0279782 | 325.4246 | 2.816304
3.132517 | 315.4158 | 9724.521 | 0.02800787 | 325.3145 | 2.818952
3.135459 | 315.1821 | 9717.317 | 0.02803863 | 325.0827 | 2.821599
3.138796 | 314.9783 | 9711.033 | 0.02807295 | 324.883 | 2.824602
3.142469 | 314.9448 | 9709.999 | 0.02810897 | 324.86 | 2.827908
3.146142 | 314.8659 | 9707.566 | 0.0281454 | 324.7902 | 2.831213
3.149815 | 314.7309 | 9703.404 | 0.02818235 | 324.6625 | 2.834518
3.153487 | 314.6785 | 9701.789 | 0.02821854 | 324.62 | 2.837823
3.159071 | 314.6268 | 9700.197 | 0.02827329 | 324.5843 | 2.842848
3.166279 | 314.6201 | 9699.989 | 0.02834342 | 324.6 | 2.849334
3.173487 | 314.7411 | 9703.721 | 0.02841237 | 324.7476 | 2.855821
3.180695 | 315.0395 | 9712.919 | 0.0284797 | 325.078125 | 2.862308
3.187903 | 315.4388 | 9725.229 | 0.02854609 | 325.5129 | 2.868794
3.19607 | 315.6396 | 9731.423 | 0.02862361 | 325.7459 | 2.876143
3.205052 | 315.7378 | 9734.449 | 0.02870999 | 325.8756 | 2.884226
3.214034 | 316.066 | 9744.568 | 0.02879425 | 326.2427 | 2.892309
3.223016 | 316.3535 | 9753.431 | 0.02887888 | 326.5679 | 2.900393
3.231998 | 316.5188 | 9758.526 | 0.02896463 | 326.7669 | 2.908475
3.241314 | 317.0517 | 9774.958 | 0.02905023 | 327.3467 | 2.916858
3.250912 | 317.6761 | 9794.208 | 0.02913773 | 328.0218 | 2.925496
3.260511 | 317.8429 | 9799.352 | 0.02922943 | 328.2246 | 2.934134
3.27011 | 317.9915 | 9803.933 | 0.02932128 | 328.4085 | 2.942772
3.279709 | 318.1 | 9807.277 | 0.0294135 | 328.5511 | 2.95141
3.289793 | 317.9425 | 9802.421875 | 0.02951286 | 328.4205 | 2.960485
3.300291 | 317.8148 | 9798.483 | 0.02961595 | 328.3219 | 2.969932
3.310789 | 317.7302 | 9795.876 | 0.02971864 | 328.2679 | 2.979379
3.321287 | 317.5345 | 9789.843 | 0.02982233 | 328.0991 | 2.988826
3.331785 | 317.4147 | 9786.15 | 0.02992532 | 328.0086 | 2.998273
3.342511 | 317.3229 | 9783.318 | 0.03003025 | 327.9478 | 3.007926
3.353431 | 317.206 | 9779.715 | 0.03013729 | 327.8616 | 3.017753
3.364352 | 317.1373 | 9777.596 | 0.03024388 | 327.8252 | 3.02758
3.375273 | 317.067 | 9775.429 | 0.03035048 | 327.7872 | 3.037408
3.386194 | 316.9742 | 9772.569 | 0.03045726 | 327.7259 | 3.047236
3.397287 | 316.9166 | 9770.793 | 0.03056539 | 327.7015 | 3.057219
3.408527 | 316.8206 | 9767.834 | 0.03067528 | 327.6378 | 3.067333
3.419767 | 316.7643 | 9766.096 | 0.0307848 | 327.6152 | 3.077448
3.431007 | 316.6881 | 9763.748 | 0.03089448 | 327.572 | 3.087563
3.442247 | 316.6234 | 9761.753 | 0.03100405 | 327.5406 | 3.097678
3.453581 | 316.5926 | 9760.803 | 0.0311142 | 327.5446 | 3.107877
3.464993 | 316.5613 | 9759.837 | 0.03122511 | 327.5484 | 3.118148
3.476406 | 316.5077 | 9758.187 | 0.03133622 | 327.5291 | 3.128418
3.487819 | 316.4807 | 9757.354 | 0.03144706 | 327.5373 | 3.138689
3.499232 | 316.4321 | 9755.855 | 0.0315581 | 327.5231 | 3.148959
3.510703 | 316.3842 | 9754.377 | 0.03166968 | 327.5097 | 3.159282
3.522224 | 316.3507 | 9753.347 | 0.0317816 | 327.5116 | 3.16965
3.533745 | 316.2833 | 9751.265625 | 0.03189381 | 327.4781 | 3.180017
3.545266 | 316.2275 | 9749.548 | 0.03200591 | 327.4569 | 3.190385
3.556787 | 316.2132 | 9749.107 | 0.03211762 | 327.4785 | 3.200753
3.568401 | 316.1295 | 9746.524 | 0.03223085 | 327.4285 | 3.211204
3.580095 | 316.095 | 9745.462 | 0.03234438 | 327.4297 | 3.221727
3.591788 | 316.057 | 9744.29 | 0.03245793 | 327.4273 | 3.23225
3.603482 | 316.0157 | 9743.017 | 0.03257151 | 327.4215 | 3.242773
3.615175 | 315.8837 | 9738.947 | 0.03268589 | 327.3217 | 3.253296
3.625533 | 315.7177 | 9733.83 | 0.03278765 | 327.1824 | 3.262617
3.634754 | 315.8654 | 9738.383 | 0.03287553 | 327.3646 | 3.270915
3.643975 | 316.3655 | 9753.801 | 0.03296019 | 327.912 | 3.279213
3.653196 | 316.873 | 9769.447 | 0.03304477 | 328.4673 | 3.287511
3.662417 | 317.5631 | 9790.724 | 0.03312767 | 329.2119 | 3.295809
3.670361 | 318.3125 | 9813.829 | 0.03319767 | 330.0141 | 3.302958
3.677218 | 318.7179 | 9826.327 | 0.0332603 | 330.4562 | 3.309129
3.684076 | 318.8969 | 9831.848 | 0.03332499 | 330.6638 | 3.3153
3.690933 | 319.0865 | 9837.693 | 0.03338959 | 330.8822 | 3.321471
3.697791 | 319.1865 | 9840.774 | 0.03345499 | 331.0078 | 3.327642
3.705804 | 319.3488 | 9845.78 | 0.033531 | 331.2017 | 3.334853
3.7148 | 319.4895 | 9850.118 | 0.03361671 | 331.3764 | 3.342948
3.723796 | 319.2818 | 9843.714 | 0.03370559 | 331.1897 | 3.351044
3.732793 | 319.0652 | 9837.036 | 0.03379455 | 330.9937 | 3.35914
3.741789 | 319.0581 | 9836.815 | 0.03388158 | 331.015 | 3.367236
3.752095 | 318.8156 | 9829.34 | 0.03398342 | 330.7963 | 3.37651
3.763516 | 318.6529 | 9824.325 | 0.03409529 | 330.6639 | 3.386788
3.774936 | 318.7913 | 9828.591 | 0.0342044 | 330.8439 | 3.397065
3.786357 | 318.8226 | 9829.555 | 0.03431447 | 330.9128 | 3.407342
3.797777 | 318.7393 | 9826.986 | 0.03442558 | 330.8627 | 3.41762
3.809597 | 318.7633 | 9827.728 | 0.03453955 | 330.9253 | 3.428256
3.821756 | 318.7772 | 9828.155 | 0.03465687 | 330.9785 | 3.439198
3.833915 | 318.733 | 9826.792 | 0.03477472 | 330.9713 | 3.45014
3.846074 | 318.7883 | 9828.499 | 0.03489164 | 331.0676 | 3.461082
3.858233 | 318.7343 | 9826.832 | 0.03500955 | 331.0502 | 3.472024
3.870503 | 318.7291 | 9826.673 | 0.03512807 | 331.0839 | 3.483065
3.882866 | 318.6904 | 9825.48 | 0.03524778 | 331.0831 | 3.494191
3.89523 | 318.6390707 | 9823.897 | 0.0353676 | 331.0692 | 3.505318
3.907594 | 318.6088 | 9822.965 | 0.03548721 | 331.0771 | 3.516444
3.919958 | 318.5465 | 9821.045 | 0.0356071 | 331.0518 | 3.52757
3.932378 | 318.5366 | 9820.738 | 0.03572704 | 331.0811 | 3.538747
3.944847 | 318.4774 | 9818.913 | 0.03584788 | 331.0592 | 3.549968
3.957316 | 318.4699 | 9818.683 | 0.03596824 | 331.0912 | 3.561188
3.969785 | 318.4255 | 9817.3125 | 0.03608892 | 331.0847 | 3.572409
3.982253 | 318.4107 | 9816.857 | 0.03620932 | 331.109 | 3.58363
3.994827 | 318.3839 | 9816.03 | 0.03633082 | 331.1212 | 3.594945
4.007491 | 318.3581 | 9815.234375 | 0.03645317 | 331.1346 | 3.606341
4.020154 | 318.3328 | 9814.454 | 0.03657549 | 331.1486 | 3.617736
4.032817 | 318.3072 | 9813.665 | 0.0366978 | 331.1623 | 3.629132
4.04548 | 318.2874 | 9813.054 | 0.03682004 | 331.182 | 3.640528
4.058202 | 318.2609 | 9812.238 | 0.03694289 | 331.1949 | 3.651976
4.070973 | 318.2454 | 9811.762 | 0.0370661 | 331.2195 | 3.663468
4.083744 | 318.2161 | 9810.856 | 0.03718942 | 331.2296 | 3.674961
4.096515 | 318.1946 | 9810.193 | 0.03731266 | 331.2478 | 3.686454
4.109286 | 318.1719 | 9809.494 | 0.03743589 | 331.2649 | 3.697946
4.122074 | 318.157 | 9809.036 | 0.0375592 | 331.2901 | 3.709455
4.134878 | 318.1422 | 9808.577 | 0.03768265 | 331.3153 | 3.720977
4.147682 | 318.1351 | 9808.359375 | 0.03780601 | 331.3487 | 3.732499
4.160486 | 318.1313 | 9808.243 | 0.03792933 | 331.3855 | 3.744021
4.17329 | 318.1161 | 9807.774 | 0.03805273 | 331.4104 | 3.755543
4.18611 | 318.1001 | 9807.28 | 0.03817628 | 331.4345 | 3.76708
4.198944 | 318.0822 | 9806.728 | 0.03829997 | 331.4566 | 3.778629
4.211777 | 318.067 | 9806.261 | 0.03842361 | 331.4817 | 3.790178
4.224611 | 318.0502 | 9805.743 | 0.03854726 | 331.505 | 3.801727
4.237445 | 318.0466 | 9805.63 | 0.03867077 | 331.542 | 3.813277
4.250393 | 318.0563 | 9805.929 | 0.03879524 | 331.5933 | 3.824929
4.263438 | 318.0743 | 9806.484375 | 0.03892056 | 331.6535 | 3.836668
4.276484 | 318.0907 | 9806.991 | 0.03904587 | 331.7122 | 3.848408
4.289529 | 318.0992 | 9807.252 | 0.03917125 | 331.7625 | 3.860147
4.302574 | 318.1148 | 9807.733 | 0.03929654 | 331.8203 | 3.871886
4.315692 | 318.1062 | 9807.468 | 0.03942273 | 331.853 | 3.883691
4.32887 | 318.1103 | 9807.59375 | 0.03954938 | 331.8992 | 3.89555
4.342049 | 318.112 | 9807.646 | 0.03967603 | 331.9429 | 3.90741
4.355227 | 318.1205 | 9807.909 | 0.0398026 | 331.9937 | 3.919269
4.368406 | 318.1149 | 9807.737 | 0.03992929 | 332.0298 | 3.931129
4.381617 | 318.1132 | 9807.684 | 0.04005624 | 332.07 | 3.943017
4.394856 | 318.1129 | 9807.676 | 0.04018342 | 332.1119 | 3.954931
4.408094 | 318.1017 | 9807.329 | 0.04031068 | 332.1423 | 3.966844
4.421333 | 318.0989 | 9807.242 | 0.04043785 | 332.1814 | 3.978757
4.434571 | 318.0831 | 9806.756 | 0.04056513 | 332.2071 | 3.99067
4.447846 | 318.0732 | 9806.45 | 0.04069268 | 332.239 | 4.002617
4.461153 | 318.0577 | 9805.974 | 0.04082058 | 332.2651 | 4.014592
4.474459 | 318.0448 | 9805.576 | 0.04094843 | 332.294 | 4.026566
4.487766 | 318.0291 | 9805.092 | 0.04107629 | 332.3199 | 4.038541
4.501073 | 318.0219 | 9804.871 | 0.04120406 | 332.3547 | 4.050515
4.51436 | 318.018 | 9804.749 | 0.04133159 | 332.3928 | 4.062472
4.527631 | 317.9951 | 9804.042 | 0.04145913 | 332.4111 | 4.074415
4.540902 | 317.9716 | 9803.32 | 0.04158665 | 332.4288 | 4.086358
4.554173 | 317.9577 | 9802.89 | 0.04171408 | 332.4564 | 4.0983
4.567444 | 317.9471 | 9802.564 | 0.04184145 | 332.4875 | 4.110243
4.580787 | 317.9387 | 9802.304 | 0.04196948 | 332.5211 | 4.12225
4.594191 | 317.9354 | 9802.203125 | 0.04209803 | 332.5603 | 4.134312
4.607594 | 317.9258 | 9801.908 | 0.04222662 | 332.5929 | 4.146374
4.620998 | 317.9123 | 9801.489 | 0.04235524 | 332.6213 | 4.158436
4.634402 | 317.89 | 9800.804 | 0.04248391 | 332.6407 | 4.170498
4.647754 | 317.868 | 9800.124 | 0.04261206 | 332.6601 | 4.182514
4.661062 | 317.8523 | 9799.640625 | 0.04273972 | 332.6859 | 4.194489
4.67437 | 317.8436 | 9799.371 | 0.04286731 | 332.7191 | 4.206466
4.687678 | 317.8277 | 9798.881 | 0.04299494 | 332.7448 | 4.218441
4.700986 | 317.8214 | 9798.6875 | 0.04312247 | 332.7805 | 4.230417
4.714211 | 317.833 | 9799.046875 | 0.04324902 | 332.8347 | 4.242318
4.727364 | 317.8618 | 9799.933 | 0.04337472 | 332.9066 | 4.254155
4.740517 | 317.9175 | 9801.649 | 0.04350015 | 333.0067 | 4.265991
4.75367 | 317.9818 | 9803.633 | 0.0436255 | 333.116 | 4.277828
4.766823 | 318.0514 | 9805.78 | 0.04375077 | 333.2307 | 4.289664
4.779957 | 318.1156 | 9807.758 | 0.0438759 | 333.3398 | 4.301483
4.793073 | 318.1692 | 9809.412 | 0.04400094 | 333.4377 | 4.313286
4.80619 | 318.2572 | 9812.123 | 0.04412566 | 333.5716 | 4.32509
4.819306 | 318.3792 | 9815.885 | 0.04425005 | 333.7412 | 4.336894
4.832422 | 318.4379 | 9817.694 | 0.04437499 | 333.8445 | 4.348697
4.845049 | 318.4517 | 9818.121 | 0.04449565 | 333.8993 | 4.36006
4.85726 | 318.6272 | 9823.53125 | 0.04461085 | 334.1221 | 4.371048
4.86947 | 318.718 | 9826.332 | 0.0447268 | 334.2563 | 4.382036
4.881681 | 318.9163 | 9832.444 | 0.04484177 | 334.5032 | 4.393024
4.893891 | 319.2068 | 9841.4 | 0.04495589 | 334.8468 | 4.404013
4.905493 | 319.2939 | 9844.086 | 0.04506601 | 334.9753 | 4.414453
4.916576 | 319.4689 | 9849.48 | 0.04517037 | 335.1942 | 4.424427
4.927659 | 319.6214 | 9854.184 | 0.04527492 | 335.3897 | 4.4344
4.938742 | 319.7639 | 9858.577 | 0.04537956 | 335.5747 | 4.444374
4.949825 | 319.9937 | 9865.663 | 0.04548339 | 335.8513 | 4.454347
4.959995 | 320.5093 | 9881.559 | 0.04557591 | 336.4251 | 4.463499
4.969389 | 320.9283 | 9894.477 | 0.04566188 | 336.895 | 4.471953
4.978782 | 321.4799 | 9911.483 | 0.04574664 | 337.5043 | 4.480406
4.988176 | 321.9941 | 9927.337 | 0.04583174 | 338.0744 | 4.48886
4.99757 | 322.4074 | 9940.078125 | 0.04591773 | 338.5385 | 4.497313
5.00697 | 322.6104 | 9946.336 | 0.04600568 | 338.782 | 4.505772
5.016375 | 322.6628 | 9947.951 | 0.04609502 | 338.8674 | 4.514235
5.025779 | 322.8314 | 9953.15 | 0.04618331 | 339.0748 | 4.522699
5.035185 | 323.0383 | 9959.528 | 0.04627125 | 339.3225 | 4.531163
5.04459 | 323.2126 | 9964.904 | 0.04635946 | 339.5361 | 4.539626
5.055181 | 323.3589 | 9969.415 | 0.04645926 | 339.724 | 4.549157
5.066782 | 323.5084 | 9974.023 | 0.04656865 | 339.9186 | 4.559597
5.078382 | 323.6629 | 9978.787 | 0.04667798 | 340.1185 | 4.570036
5.089984 | 323.6032 | 9976.946 | 0.04678923 | 340.0933 | 4.580476
5.101584 | 323.4391 | 9971.885 | 0.0469014 | 339.9583 | 4.590916
5.113865 | 323.6627 | 9978.78 | 0.04701656 | 340.2331 | 4.601967
5.126724 | 323.7453 | 9981.327 | 0.0471385 | 340.3615 | 4.613539
5.139583 | 323.6016 | 9976.897 | 0.04726245 | 340.2521 | 4.625111
5.152442 | 323.7222 | 9980.615 | 0.04738401 | 340.4205 | 4.636683
5.165301 | 323.725 | 9980.701 | 0.04750662 | 340.4651 | 4.648254
5.178421 | 323.6561 | 9978.577 | 0.04763234 | 340.4351 | 4.660061
5.191762 | 323.7588 | 9981.743 | 0.04775862 | 340.5863 | 4.672067
5.205103 | 323.7028 | 9980.017 | 0.0478863 | 340.5706 | 4.684072
5.218445 | 323.6986 | 9979.887 | 0.04801351 | 340.6093 | 4.696079
5.231786 | 323.7451 | 9981.321 | 0.04814024 | 340.7015 | 4.708085
5.245156 | 323.6864 | 9979.511 | 0.04826817 | 340.683 | 4.720116
5.258549 | 323.7391 | 9981.136 | 0.04839531 | 340.7818 | 4.732168
5.271943 | 323.707 | 9980.146 | 0.0485232 | 340.7913 | 4.744221
5.285336 | 323.6613 | 9978.735 | 0.0486512 | 340.7865 | 4.756274
5.298729 | 323.7197 | 9980.536 | 0.04877823 | 340.8914 | 4.768326
5.312108 | 323.6641 | 9978.824 | 0.04890614 | 340.8762 | 4.780366
5.325475 | 323.686 | 9979.497 | 0.04903323 | 340.9425 | 4.792395
5.338841 | 323.6886 | 9979.577 | 0.04916047 | 340.9885 | 4.804423
5.352208 | 323.6441 | 9978.208 | 0.04928811 | 340.985 | 4.816452
5.365575 | 323.7117 | 9980.292 | 0.04941474 | 341.0994 | 4.828481
5.378932 | 323.6715 | 9979.051 | 0.04954223 | 341.1003 | 4.840501
5.392282 | 323.6785 | 9979.269 | 0.0496692 | 341.1509 | 4.852515
5.405632 | 323.715 | 9980.393 | 0.04979589 | 341.2325 | 4.864528
5.418982 | 323.6721 | 9979.068 | 0.04992329 | 341.2305 | 4.876542
5.432332 | 323.7314 | 9980.897 | 0.05004974 | 341.3362 | 4.888556
5.445677 | 323.6918 | 9979.676 | 0.05017703 | 341.3376 | 4.900565
5.45902 | 323.6689 | 9978.97 | 0.05030412 | 341.3567 | 4.912572
5.472362 | 323.7161 | 9980.425 | 0.05043057 | 341.4496 | 4.924579
5.485704 | 323.6673 | 9978.921875 | 0.05055786 | 341.4414 | 4.936585
5.499046 | 323.7035 | 9980.037 | 0.05068437 | 341.5228 | 4.948592
5.512417 | 323.6874 | 9979.54 | 0.0508116 | 341.549 | 4.960624
5.525812 | 323.6541 | 9978.515 | 0.05093921 | 341.5573 | 4.972678
5.539207 | 323.7108 | 9980.264 | 0.05106599 | 341.6605 | 4.984733
5.552602 | 323.6602 | 9978.704 | 0.05119371 | 341.6505 | 4.996787
5.565997 | 323.673 | 9979.099 | 0.05132086 | 341.7074 | 5.008841
5.579268 | 323.6938 | 9979.74 | 0.05144673 | 341.7723 | 5.020783
5.592432 | 323.6211 | 9977.496 | 0.05157242 | 341.738 | 5.03263
5.605597 | 323.7386 | 9981.12 | 0.05169639 | 341.9048 | 5.044477
5.618762 | 323.6912 | 9979.658 | 0.05182182 | 341.8973 | 5.056324
5.631926 | 323.5495 | 9975.291 | 0.05194807 | 341.7903 | 5.06817
5.645062 | 323.6925 | 9979.699 | 0.05207149 | 341.9839 | 5.079991
5.658173 | 323.6532 | 9978.488 | 0.0521963 | 341.9848 | 5.09179
5.671284 | 323.5936 | 9976.648 | 0.05232127 | 341.9642 | 5.103588
5.684394 | 323.6978 | 9979.861 | 0.05244475 | 342.1167 | 5.115386
5.697506 | 323.555 | 9975.46 | 0.05257043 | 342.0083 | 5.127185
5.710729 | 323.4785 | 9973.101 | 0.05269657 | 341.9702 | 5.139085
5.724049 | 323.4526 | 9972.303 | 0.05282316 | 341.9859 | 5.151072
5.737369 | 323.2241 | 9965.258 | 0.05295155 | 341.7873 | 5.163059
5.75069 | 322.9033 | 9955.367 | 0.05308075 | 341.4911 | 5.175045
5.764009 | 322.8371 | 9953.327 | 0.05320764 | 341.4641 | 5.187032
5.777376 | 322.8293 | 9953.085 | 0.05333445 | 341.499 | 5.199061
5.790784 | 322.4975 | 9942.854 | 0.05346452 | 341.1912 | 5.211126
5.804191 | 322.4712 | 9942.045 | 0.05359184 | 341.2067 | 5.223192
5.817598 | 322.6033 | 9946.119 | 0.05371772 | 341.3897 | 5.235257
5.831006 | 322.3996 | 9939.838 | 0.05384661 | 341.2174 | 5.247322
5.844356 | 322.364 | 9938.74 | 0.05397341 | 341.2227 | 5.259336
5.857656 | 322.3801 | 9939.236 | 0.05409928 | 341.2826 | 5.271305
5.870957 | 322.3222 | 9937.451 | 0.0542258 | 341.2642 | 5.283275
5.884258 | 322.3731 | 9939.021 | 0.05435133 | 341.361 | 5.295244
5.897559 | 322.3498 | 9938.302 | 0.0544775 | 341.3792 | 5.307214
5.910817 | 322.3474 | 9938.229 | 0.05460306 | 341.4194 | 5.319144
5.924037 | 322.3718 | 9938.981 | 0.05472801 | 341.4879 | 5.331041
5.937258 | 322.3613 | 9938.655 | 0.05485326 | 341.5193 | 5.342938
5.950478 | 322.4022 | 9939.918 | 0.05497804 | 341.6053 | 5.354836
5.963699 | 322.4165 | 9940.357 | 0.05510303 | 341.663 | 5.366733
5.976941 | 322.4303 | 9940.784 | 0.05522823 | 341.7204 | 5.378649
5.990202 | 322.4447 | 9941.229 | 0.05535357 | 341.7784 | 5.390583
6.003462 | 322.4549 | 9941.543 | 0.05547894 | 341.832 | 5.402516
6.016724 | 322.4643 | 9941.832 | 0.0556043 | 341.8847 | 5.41445
6.029984 | 322.4745 | 9942.146 | 0.05572964 | 341.9383 | 5.426383
6.043206 | 322.51 | 9943.242 | 0.05585436 | 342.0186 | 5.438281
6.056395 | 322.5465 | 9944.367 | 0.05597875 | 342.0998 | 5.45015
6.069583 | 322.5867 | 9945.604 | 0.05610309 | 342.1849 | 5.462018
6.082772 | 322.6581 | 9947.807 | 0.05622714 | 342.3033 | 5.473886
6.095961 | 322.7095 | 9949.390625 | 0.05635135 | 342.4003 | 5.485755
6.10919 | 322.7575 | 9950.871 | 0.05647595 | 342.494 | 5.49766
6.122455 | 322.7871 | 9951.785 | 0.05660105 | 342.5683 | 5.509597
6.135719 | 322.8238 | 9952.917 | 0.05672606 | 342.6501 | 5.521534
6.148984 | 322.8344 | 9953.242 | 0.05685129 | 342.7041 | 5.533471
6.162249 | 322.8512 | 9953.762 | 0.05697645 | 342.7648 | 5.545408
6.175633 | 322.8744 | 9954.476 | 0.05710265 | 342.8326 | 5.557452
6.189117 | 322.8651 | 9954.188 | 0.05723009 | 342.8662 | 5.569586
6.202601 | 322.8892 | 9954.933 | 0.05735721 | 342.9354 | 5.581721
6.216086 | 322.8605 | 9954.048 | 0.05748478 | 342.9485 | 5.593855
6.22957 | 322.8848 | 9954.796875 | 0.05761187 | 343.0178 | 5.60599
6.243083 | 322.8131 | 9952.585 | 0.05774006 | 342.9852 | 5.61815
6.25662 | 322.8539 | 9953.843 | 0.05786746 | 343.0722 | 5.630332
6.270157 | 322.9013 | 9955.305 | 0.0579948 | 343.1664 | 5.642514
6.283694 | 322.9518 | 9956.863 | 0.05812208 | 343.2638 | 5.654696
6.297231 | 323.1286 | 9962.313 | 0.05824822 | 343.4954 | 5.666878
6.310782 | 323.0981 | 9961.372 | 0.05837633 | 343.5067 | 5.679073
6.324345 | 323.2048 | 9964.662 | 0.05850331 | 343.664 | 5.691278
6.337909 | 323.0436 | 9959.693 | 0.05863267 | 343.5365 | 5.703484
6.351473 | 322.7156 | 9949.579 | 0.05876349 | 343.2314 | 5.71569
6.365036 | 322.6366 | 9947.144 | 0.05889208 | 343.1911 | 5.727896
6.378548 | 322.4262 | 9940.659 | 0.05902134 | 343.011 | 5.740056
6.392017 | 322.2543 | 9935.357 | 0.05914983 | 342.8714 | 5.752176
6.405485 | 322.3097 | 9937.065 | 0.05927628 | 342.9738 | 5.764296
6.418954 | 322.3192 | 9937.358 | 0.05940313 | 343.0273 | 5.776417
6.432423 | 322.3562 | 9938.501 | 0.0595297 | 343.1102 | 5.788537
6.445793 | 322.4235 | 9940.575 | 0.05965507 | 343.2249 | 5.800569
6.45908 | 322.4816 | 9942.366 | 0.05977973 | 343.3296 | 5.812526
6.472367 | 322.5788 | 9945.363 | 0.05990401 | 343.476 | 5.824483
6.485654 | 322.6227 | 9946.717 | 0.06002875 | 343.5656 | 5.83644
6.498941 | 322.6592 | 9947.841 | 0.06015355 | 343.6472 | 5.848397
6.51223 | 322.6755 | 9948.345 | 0.06027853 | 343.7076 | 5.860355
6.52552 | 322.7004 | 9949.112 | 0.06040343 | 343.7769 | 5.872315
6.538811 | 322.7117 | 9949.461 | 0.06052844 | 343.8319 | 5.884276
6.552101 | 322.7388 | 9950.294 | 0.06065329 | 343.9036 | 5.896236
6.565392 | 322.7809 | 9951.593 | 0.06077799 | 343.9914 | 5.908196
6.578659 | 322.7883 | 9951.821 | 0.06090276 | 344.0421 | 5.920135
6.591905 | 322.8502 | 9953.73 | 0.06102684 | 344.1508 | 5.932055
6.605152 | 322.8481 | 9953.665 | 0.06115147 | 344.1913 | 5.943976
6.618399 | 322.9034 | 9955.37 | 0.06127559 | 344.2931 | 5.955897
6.631645 | 322.9461 | 9956.6875 | 0.06139979 | 344.3814 | 5.967817
6.644783 | 322.9544 | 9956.942 | 0.06152327 | 344.4327 | 5.97964
6.657828 | 323.0268 | 9959.176 | 0.06164528 | 344.5521 | 5.991379
6.670873 | 322.9937 | 9958.153 | 0.06176823 | 344.5588 | 6.003119
6.683918 | 323.0537 | 9960.005 | 0.06189032 | 344.665 | 6.014858
6.696964 | 323.0274 | 9959.194 | 0.06201317 | 344.6791 | 6.026597
6.709215 | 323.0355 | 9959.444 | 0.06212824 | 344.7274 | 6.037622
6.720791 | 323.0534 | 9959.996 | 0.06223686 | 344.7838 | 6.048039
6.732366 | 322.9993 | 9958.328125 | 0.0623461 | 344.7635 | 6.058456
6.743941 | 323.053 | 9959.981 | 0.06245438 | 344.8581 | 6.068873
6.755517 | 323.0014 | 9958.393 | 0.06256358 | 344.8405 | 6.07929
6.765423 | 323.0641 | 9960.325 | 0.06265607 | 344.9394 | 6.088204
6.773907 | 323.0679 | 9960.44 | 0.06273572 | 344.9708 | 6.095839
6.782392 | 323.0904 | 9961.137 | 0.0628152 | 345.0224 | 6.103475
6.790876 | 323.1468 | 9962.875 | 0.06289438 | 345.11 | 6.11111
6.799361 | 323.1479 | 9962.909 | 0.06297404 | 345.1386 | 6.118745
6.806415 | 323.2163 | 9965.019 | 0.06303967 | 345.2345 | 6.125093
6.812251 | 323.2509 | 9966.084 | 0.06309415 | 345.2902 | 6.130345
6.818088 | 323.3322 | 9968.592 | 0.06314823 | 345.396 | 6.135597
6.823924 | 323.3936 | 9970.484375 | 0.06320248 | 345.4804 | 6.14085
6.829761 | 323.4869 | 9973.358 | 0.06325644 | 345.5989 | 6.146101
6.836338 | 323.5484 | 9975.256 | 0.06331763 | 345.6859 | 6.15202
6.843546 | 323.5357 | 9974.865 | 0.0633854 | 345.6957 | 6.158507
6.850754 | 323.5732 | 9976.02 | 0.06345271 | 345.7591 | 6.164993
6.857962 | 323.5001 | 9973.765625 | 0.06352101 | 345.7043 | 6.17148
6.86517 | 323.4108 | 9971.015 | 0.06358944 | 345.6322 | 6.177966
6.873602 | 323.2849 | 9967.131 | 0.06366968 | 345.5248 | 6.185554
6.883075 | 323.1572 | 9963.196 | 0.0637597 | 345.4191 | 6.194079
6.892549 | 323.0866 | 9961.018 | 0.0638492 | 345.3741 | 6.202605
6.902022 | 323.0075 | 9958.58 | 0.06393877 | 345.3202 | 6.21113
6.911496 | 322.9547 | 9956.952 | 0.06402811 | 345.2944 | 6.219655
6.921334 | 322.9728 | 9957.51 | 0.06412023 | 345.3455 | 6.228508
6.931483 | 322.9826 | 9957.811 | 0.06421532 | 345.3887 | 6.237641
6.941632 | 322.9708 | 9957.447 | 0.0643106 | 345.4089 | 6.246774
6.95178 | 322.9801 | 9957.736 | 0.06440567 | 345.4517 | 6.255907
6.961929 | 322.9273 | 9956.108 | 0.06450129 | 345.428 | 6.26504
6.972895 | 322.5574 | 9944.702 | 0.06460737 | 345.0676 | 6.274908
6.984556 | 322.2861 | 9936.339 | 0.06471909 | 344.815 | 6.285402
6.996217 | 322.182 | 9933.128 | 0.0648293 | 344.7411 | 6.295896
7.007879 | 321.6601 | 9917.038 | 0.06494321 | 344.2202 | 6.30639
7.01954 | 321.2947 | 9905.772 | 0.06505572 | 343.8667 | 6.316884
7.032196 | 321.4755 | 9911.347 | 0.0651727 | 344.1009 | 6.328273
7.0457 | 320.9726 | 9895.843 | 0.06530365 | 343.6059 | 6.340425
7.059202 | 320.4617 | 9880.092 | 0.06543466 | 343.1023 | 6.352576
7.072705 | 320.5945 | 9884.184 | 0.06555995 | 343.2877 | 6.364727
7.086208 | 319.8667 | 9861.745 | 0.06569284 | 342.5515 | 6.376879
7.100391 | 319.1875 | 9840.806 | 0.06583165 | 341.8695 | 6.389642
7.115152 | 319.1145 | 9838.555 | 0.0659705 | 341.8384 | 6.402925
7.129914 | 318.1766 | 9809.638 | 0.06611697 | 340.8806 | 6.416209
7.144675 | 317.4055 | 9785.864 | 0.06626195 | 340.1014 | 6.429493
7.159436 | 316.8717 | 9769.409 | 0.0664048 | 339.5763 | 6.442777
7.174457 | 315.879 | 9738.803 | 0.06655412 | 338.5599 | 6.456294
7.189699 | 314.9717 | 9710.828125 | 0.06670474 | 337.6353 | 6.47001
7.204942 | 314.0244 | 9681.624 | 0.06685568 | 336.6678 | 6.483727
7.220184 | 312.9498 | 9648.491 | 0.06700773 | 335.5634 | 6.497443
7.235426 | 311.712 | 9610.331 | 0.06716119 | 334.2837 | 6.511159
7.257196 | 311.2099 | 9594.852 | 0.06736916 | 333.813 | 6.530751
7.44021 | 310.6673 | 9578.121 | 0.06908339 | 333.7995 | 6.695445
7.623223 | 309.9009 | 9554.493 | 0.07079665 | 333.5432 | 6.860138
7.806237 | 309.0343 | 9527.773 | 0.07250786 | 333.1761 | 7.024832
7.989251 | 308.4777 | 9510.615 | 0.07421343 | 333.1406 | 7.189527
8.172264 | 307.9277 | 9493.658 | 0.07591603 | 333.1102 | 7.35422
8.355278 | 307.1759 | 9470.478 | 0.0776175 | 332.859 | 7.518914
8.538291 | 306.087 | 9436.907 | 0.07931903 | 332.2393 | 7.683608
8.721304 | 305.2065 | 9409.762 | 0.08101586 | 331.8422 | 7.848302
8.904318 | 303.113 | 9345.218 | 0.08272035 | 330.1207 | 8.012996

## 1702-02 P3.1,5
1702-02 P3.1,5 | 1702-02 P3.1,5 |  | 1702-02 P3.1,5 | 1702-02 P3.1,5 | 1702-02 P3.1,5 | 30.4456
Dehnung | Standardkraft |  | wahre Dehnung | wahre Spannung | Standardweg
% | MPa | Kraft in N |  | N/mm² | mm
0 | 4.837234 | 147.2725 | 0 | 0 | 0
-1.6903e-05 | 4.835344 | 147.2149 | 0 | 0 | -1.521101e-05
-3.3806e-05 | 4.83485 | 147.1999 | 0 | 0 | -3.042202e-05
-5.070901e-05 | 4.834385 | 147.1858 | 0 | 0 | -4.563303e-05
-6.761201e-05 | 4.833347 | 147.1542 | 0 | 0 | -6.084405e-05
-9.880269e-05 | 4.833209 | 147.1499 | 0 | 0 | -8.891254e-05
-0.0001337899 | 4.832499 | 147.1283 | 0 | 0 | -0.0001203975
-0.0001687771 | 4.829552 | 147.0386 | 0 | 0 | -0.0001518825
-0.0002037642 | 4.828529 | 147.0075 | 0 | 0 | -0.0001833674
-0.0002387514 | 4.826863 | 146.9567 | 0 | 0 | -0.0002148524
-0.0002989898 | 4.826719 | 146.9524 | 0 | 0 | -0.000269061
-0.0003659379 | 4.827335 | 146.9711 | 0 | 0 | -0.0003293075
-0.0004328861 | 4.828249 | 146.9989 | 0 | 0 | -0.0003895542
-0.0004998341 | 4.826447 | 146.9441 | 0 | 0 | -0.0004498007
-0.0005667823 | 4.826691 | 146.9515 | 0 | 0 | -0.0005100474
-0.0005441626 | 4.824781 | 146.8934 | 0 | 0 | -0.0004896919
-0.0004977431 | 4.822761 | 146.8319 | 0 | 0 | -0.000447919
-0.0004513236 | 4.823523 | 146.855 | 0 | 0 | -0.0004061461
-0.0004049041 | 4.823999 | 146.8696 | 0 | 0 | -0.0003643732
-0.0003584846 | 4.823966 | 146.8685 | 0 | 0 | -0.0003226003
-0.0002937737 | 4.825434 | 146.9132 | 0 | 0 | -0.0002643669
-0.0002242023 | 4.825397 | 146.9121 | 0 | 0 | -0.0002017596
-0.0001546309 | 4.823592 | 146.8571 | 0 | 0 | -0.0001391523
-8.505946e-05 | 4.828583 | 147.0091 | 0 | 0 | -7.654501e-05
-1.548806e-05 | 4.844156 | 147.4832 | 0 | 0 | -1.393771e-05
6.439323e-06 | 4.873864 | 148.3877 | 0 | 0 | 5.794746e-06
1.57068e-05 | 4.922856 | 149.8793 | 0 | 0 | 1.413455e-05
2.497428e-05 | 4.981149 | 151.6541 | 0 | 0 | 2.247435e-05
3.424176e-05 | 5.034259 | 153.271 | 0 | 0 | 3.081416e-05
4.350924e-05 | 5.078843 | 154.6284 | 0 | 0 | 3.915396e-05
9.861891e-05 | 5.11027 | 155.5852 | 0 | 0 | 8.874715e-05
0.0001659097 | 5.127302 | 156.1038 | 0 | 0 | 0.0001493021
0.0002332005 | 5.13716 | 156.4039 | 0 | 0 | 0.0002098571
0.0003004913 | 5.151112 | 156.8287 | 0 | 0 | 0.0002704121
0.0003677821 | 5.166827 | 157.3071 | 0 | 0 | 0.0003309671
0.0004140959 | 5.183806 | 157.8241 | 0 | 0 | 0.0003726449
0.0004548358 | 5.202453 | 158.3918 | 0 | 0 | 0.0004093068
0.0004955757 | 5.223372 | 159.0287 | 0 | 0 | 0.0004459686
0.0005363156 | 5.245869 | 159.7136 | 0 | 0 | 0.0004826304
0.0005770555 | 5.272942 | 160.5379 | 0 | 0 | 0.0005192923
0.0005958923 | 5.303802 | 161.4774 | 0 | 0 | 0.0005362435
0.0006089091 | 5.337715 | 162.5099 | 0 | 0 | 0.0005479573
0.0006219258 | 5.373321 | 163.594 | 0 | 0 | 0.000559671
0.0006349425 | 5.413342 | 164.8124 | 0 | 0 | 0.0005713848
0.0006479593 | 5.455716 | 166.1026 | 0 | 0 | 0.0005830986
0.0007326131 | 5.50147 | 167.4956 | 0 | 0 | 0.0006592785
0.0008363022 | 5.549458 | 168.9566 | 0 | 0 | 0.0007525883
0.0009399912 | 5.602335 | 170.5665 | 0 | 0 | 0.0008458981
0.00104368 | 5.655794 | 172.194 | 0 | 0 | 0.0009392079
0.001147369 | 5.710521 | 173.8602 | 0 | 0 | 0.001032518
0.00123813 | 5.767468 | 175.594 | 6.27769e-08 | 5.767854 | 0.001114193
0.001325455 | 5.82698 | 177.4059 | 2.459044e-07 | 5.827375 | 0.001192777
0.00141278 | 5.888125 | 179.2675 | 4.100954e-07 | 5.888529 | 0.001271361
0.001500105 | 5.952463 | 181.2263 | 5.372529e-07 | 5.952877 | 0.001349945
0.00158743 | 6.020152 | 183.2871 | 6.255577e-07 | 6.020576 | 0.001428528
0.001656788 | 6.089569 | 185.4006 | 5.141355e-07 | 6.090003 | 0.001490943
0.001721371 | 6.162066 | 187.6078 | 3.192616e-07 | 6.162508 | 0.001549062
0.001785954 | 6.235298 | 189.8374 | 1.158616e-07 | 6.23575 | 0.00160718
0.001850537 | 6.309803 | 192.1057 | 0 | 6.310264 | 0.001665298
0.00191512 | 6.385225 | 194.402 | 0 | 6.385696 | 0.001723417
0.002009663 | 6.462494 | 196.7545 | 0 | 6.462976 | 0.001808496
0.002112167 | 6.539734 | 199.1061 | 0 | 6.540229 | 0.001900739
0.00221467 | 6.619443 | 201.5329 | 0 | 6.619951 | 0.001992982
0.002317174 | 6.700614 | 204.0042 | 3.206371e-08 | 6.701135 | 0.002085225
0.002419678 | 6.78014 | 206.4254 | 1.348805e-07 | 6.780674 | 0.002177468
0.002489356 | 6.860305 | 208.8661 | 0 | 6.86085 | 0.002240171
0.002550312 | 6.942888 | 211.3804 | 0 | 6.943444 | 0.002295026
0.002611268 | 7.026759 | 213.9339 | 0 | 7.027326 | 0.00234988
0.002672224 | 7.109093 | 216.4406 | 0 | 7.109671 | 0.002404734
0.002733179 | 7.193936 | 219.0237 | 0 | 7.194525 | 0.002459588
0.002884037 | 7.280955 | 221.673 | 0 | 7.281562 | 0.002595345
0.003058783 | 7.367634 | 224.312 | 0 | 7.368261 | 0.002752599
0.00323353 | 7.452951 | 226.9096 | 4.712113e-07 | 7.453598 | 0.002909853
0.003408276 | 7.541262 | 229.5982 | 1.194586e-06 | 7.54193 | 0.003067108
0.003583022 | 7.631652 | 232.3502 | 1.893838e-06 | 7.632342 | 0.003224362
0.003786467 | 7.720798 | 235.0643 | 2.894511e-06 | 7.721512 | 0.003407442
0.003997537 | 7.812563 | 237.8582 | 3.941073e-06 | 7.813301 | 0.003597384
0.004208608 | 7.906617 | 240.7217 | 4.961074e-06 | 7.907382 | 0.003787326
0.004419678 | 8.001344 | 243.6057 | 5.97328e-06 | 8.002134 | 0.003977268
0.004630748 | 8.096979 | 246.5174 | 6.974949e-06 | 8.097796 | 0.00416721
0.004729833 | 8.193935 | 249.4693 | 6.841462e-06 | 8.194769 | 0.004256377
0.00479916 | 8.29001 | 252.3943 | 6.420608e-06 | 8.29086 | 0.004318764
0.004868488 | 8.387369 | 255.3585 | 5.984876e-06 | 8.388235 | 0.004381152
0.004937815 | 8.487752 | 258.4147 | 5.514063e-06 | 8.488634 | 0.00444354
0.005007143 | 8.588122 | 261.4705 | 5.043412e-06 | 8.589021 | 0.004505928
0.005129663 | 8.690335 | 264.5825 | 5.083309e-06 | 8.691255 | 0.004616184
0.005266317 | 8.7943 | 267.7477 | 5.244226e-06 | 8.795243 | 0.004739159
0.005402971 | 8.89999 | 270.9655 | 5.385138e-06 | 8.900957 | 0.004862134
0.005539625 | 9.004544 | 274.1487 | 5.539232e-06 | 9.005534 | 0.004985109
0.00567628 | 9.110746 | 277.3821 | 5.674204e-06 | 9.111761 | 0.005108084
0.00583415 | 9.218455 | 280.6614 | 6.003868e-06 | 9.219497 | 0.005250152
0.005997658 | 9.327088 | 283.9688 | 6.379199e-06 | 9.328156 | 0.005397292
0.006161166 | 9.436189 | 287.2904 | 6.749094e-06 | 9.437285 | 0.005544433
0.006324674 | 9.546829 | 290.6589 | 7.101141e-06 | 9.547954 | 0.005691574
0.006488182 | 9.657834 | 294.0385 | 7.448963e-06 | 9.658987 | 0.005838715
0.00655246 | 9.769836 | 297.4485 | 6.79292e-06 | 9.771009 | 0.005896559
0.00659037 | 9.883585 | 300.9117 | 5.852948e-06 | 9.884776 | 0.005930674
0.006628281 | 9.997007 | 304.3649 | 4.916776e-06 | 9.998215 | 0.00596479
0.006666192 | 10.11316 | 307.9012 | 3.948916e-06 | 10.11439 | 0.005998906
0.006704102 | 10.23025 | 311.4661 | 2.970222e-06 | 10.23149 | 0.006033021
0.006783984 | 10.34852 | 315.0669 | 2.397509e-06 | 10.34979 | 0.006104907
0.006875019 | 10.46644 | 318.657 | 1.940432e-06 | 10.46773 | 0.006186829
0.006966053 | 10.58814 | 322.3623 | 1.439459e-06 | 10.58946 | 0.006268751
0.007057088 | 10.71057 | 326.0896 | 9.30127e-07 | 10.71191 | 0.006350673
0.007148123 | 10.83472 | 329.8697 | 4.006795e-07 | 10.83609 | 0.006432596
0.007305104 | 10.95757 | 333.6099 | 5.458774e-07 | 10.95897 | 0.006573863
0.007479608 | 11.08468 | 337.4796 | 8.169941e-07 | 11.08611 | 0.0067309
0.007654113 | 11.21162 | 341.3445 | 1.089952e-06 | 11.21309 | 0.006887936
0.007828618 | 11.33967 | 345.2431 | 1.350055e-06 | 11.34118 | 0.007044973
0.008003123 | 11.46959 | 349.1985 | 1.588513e-06 | 11.47113 | 0.00720201
0.008155866 | 11.60341 | 353.2727 | 1.564127e-06 | 11.60499 | 0.007339464
0.008302827 | 11.73637 | 357.3208 | 1.491881e-06 | 11.73798 | 0.007471714
0.008449787 | 11.87041 | 361.4019 | 1.40703e-06 | 11.87206 | 0.007603963
0.008596747 | 12.0062 | 365.536 | 1.302e-06 | 12.00789 | 0.007736213
0.008743708 | 12.14272 | 369.6924 | 1.188478e-06 | 12.14444 | 0.007868463
0.008913311 | 12.28094 | 373.9005 | 1.281691e-06 | 12.2827 | 0.008021088
0.009088929 | 12.42198 | 378.1947 | 1.402237e-06 | 12.42379 | 0.008179127
0.009264547 | 12.56553 | 382.565 | 1.493818e-06 | 12.56738 | 0.008337166
0.009440167 | 12.70787 | 386.8987 | 1.599368e-06 | 12.70976 | 0.008495206
0.009615785 | 12.85339 | 391.3291 | 1.668026e-06 | 12.85533 | 0.008653245
0.009829174 | 13.00059 | 395.8108 | 2.094883e-06 | 13.00258 | 0.008845273
0.0100526 | 13.14754 | 400.2848 | 2.625023e-06 | 13.14958 | 0.009046333
0.01027602 | 13.29486 | 404.77 | 3.15091e-06 | 13.29695 | 0.009247392
0.01049945 | 13.4485 | 409.4475 | 3.603531e-06 | 13.45064 | 0.009448452
0.01072287 | 13.60109 | 414.0935 | 4.068171e-06 | 13.60329 | 0.009649511
0.01091071 | 13.75414 | 418.7532 | 4.171767e-06 | 13.7564 | 0.009818551
0.0110891 | 13.90974 | 423.4904 | 4.151288e-06 | 13.91204 | 0.009979082
0.01126749 | 14.06802 | 428.3094 | 4.099635e-06 | 14.07038 | 0.01013961
0.01144588 | 14.22411 | 433.0614 | 4.07353e-06 | 14.22651 | 0.01030014
0.01162426 | 14.38259 | 437.8866 | 4.019552e-06 | 14.38505 | 0.01046068
0.01174715 | 14.54478 | 442.8245 | 3.367623e-06 | 14.54728 | 0.01057126
0.01185529 | 14.70663 | 447.7521 | 2.57211e-06 | 14.70918 | 0.01066857
0.01196343 | 14.86914 | 452.6999 | 1.768938e-06 | 14.87173 | 0.01076589
0.01207156 | 15.03473 | 457.7415 | 9.300224e-07 | 15.03737 | 0.0108632
0.0121797 | 15.20295 | 462.863 | 6.066179e-08 | 15.20563 | 0.01096051
0.01230222 | 15.37107 | 467.9814 | 0 | 15.3738 | 0.01107077
0.01242856 | 15.54316 | 473.2208 | 0 | 15.54594 | 0.01118446
0.0125549 | 15.7191 | 478.5775 | 0 | 15.72193 | 0.01129816
0.01268124 | 15.89469 | 483.9234 | 0 | 15.89757 | 0.01141185
0.01280758 | 16.0726 | 489.3398 | 0 | 16.07553 | 0.01152554
0.0130198 | 16.25647 | 494.9378 | 0 | 16.25947 | 0.01171652
0.01325484 | 16.44282 | 500.6117 | 0 | 16.4459 | 0.01192803
0.01348988 | 16.63214 | 506.3753 | 0 | 16.63529 | 0.01213954
0.01372492 | 16.82873 | 512.3609 | 0 | 16.83196 | 0.01235105
0.01395995 | 17.02853 | 518.4439 | 0 | 17.03184 | 0.01256256
0.0142014 | 17.22924 | 524.5546 | 0 | 17.23263 | 0.01277984
0.01444454 | 17.43364 | 530.7776 | 0 | 17.43711 | 0.01299864
0.01468768 | 17.63897 | 537.0291 | 0 | 17.64252 | 0.01321744
0.01493083 | 17.8444 | 543.2833 | 0 | 17.84803 | 0.01343625
0.01517397 | 18.05221 | 549.6104 | 0 | 18.05593 | 0.01365505
0.01541263 | 18.26222 | 556.0042 | 0 | 18.26603 | 0.01386983
0.0156501 | 18.47428 | 562.4606 | 0 | 18.47818 | 0.01408353
0.01588757 | 18.68716 | 568.9419 | 0 | 18.69115 | 0.01429723
0.01612504 | 18.90326 | 575.521 | 0 | 18.90734 | 0.01451093
0.01636252 | 19.12182 | 582.1752 | 0 | 19.12599 | 0.01472463
0.01665352 | 19.34049 | 588.8328 | 0 | 19.34476 | 0.0149865
0.01695875 | 19.56275 | 595.5995 | 0 | 19.56713 | 0.01526118
0.01726398 | 19.78834 | 602.4678 | 0 | 19.79283 | 0.01553586
0.01756921 | 20.0126 | 609.2956 | 0 | 20.01721 | 0.01581054
0.01787444 | 20.23894 | 616.1866 | 0 | 20.24366 | 0.01608521
0.0181801 | 20.46906 | 623.1929 | 0 | 20.4739 | 0.01636027
0.01848586 | 20.698 | 630.163 | 0 | 20.70296 | 0.01663542
0.01879162 | 20.92937 | 637.2072 | 0 | 20.93444 | 0.01691058
0.01909738 | 21.1668 | 644.4359 | 7.819207e-08 | 21.172 | 0.01718573
0.01940314 | 21.40436 | 651.6685 | 3.809925e-07 | 21.40968 | 0.01746089
0.01969796 | 21.6422 | 658.9099 | 5.709873e-07 | 21.64765 | 0.01772619
0.01998987 | 21.88396 | 666.2703 | 6.866143e-07 | 21.88953 | 0.01798888
0.02028178 | 22.12846 | 673.7142 | 7.703921e-07 | 22.13416 | 0.01825158
0.02057369 | 22.37072 | 681.0899 | 8.801841e-07 | 22.37654 | 0.01851427
0.0208656 | 22.61755 | 688.605 | 9.368783e-07 | 22.62351 | 0.01877696
0.02115001 | 22.86888 | 696.2567 | 8.664276e-07 | 22.87496 | 0.01903289
0.02143241 | 23.11989 | 703.8988 | 7.796967e-07 | 23.1261 | 0.01928703
0.02171482 | 23.37101 | 711.5445 | 6.915943e-07 | 23.37736 | 0.01954116
0.02199722 | 23.62894 | 719.3972 | 5.246358e-07 | 23.63543 | 0.0197953
0.02227963 | 23.88608 | 727.2261 | 3.667438e-07 | 23.89271 | 0.02004944
0.0225182 | 24.14298 | 735.0474 | 0 | 24.14973 | 0.02026412
0.02274511 | 24.40332 | 742.9736 | 0 | 24.4102 | 0.02046832
0.02297202 | 24.66953 | 751.0787 | 0 | 24.67655 | 0.02067252
0.02319894 | 24.93359 | 759.118 | 0 | 24.94073 | 0.02087672
0.02342585 | 25.20251 | 767.3055 | 0 | 25.20979 | 0.02108092
0.02366903 | 25.47396 | 775.5701 | 0 | 25.48138 | 0.02129976
0.02391654 | 25.74678 | 783.8762 | 0 | 25.75434 | 0.02152249
0.02416404 | 26.01808 | 792.136 | 0 | 26.02578 | 0.02174522
0.02441155 | 26.29658 | 800.6152 | 0 | 26.30444 | 0.02196795
0.02465906 | 26.57503 | 809.0927 | 0 | 26.58303 | 0.02219068
0.02500483 | 26.85429 | 817.5948 | 0 | 26.86247 | 0.02250185
0.02537672 | 27.13505 | 826.143 | 0 | 27.14342 | 0.02283651
0.02574861 | 27.41943 | 834.8011 | 0 | 27.42799 | 0.02317117
0.02612049 | 27.70179 | 843.3977 | 0 | 27.71054 | 0.02350583
0.02649238 | 27.98728 | 852.0895 | 0 | 27.99622 | 0.02384049
0.02682066 | 28.27844 | 860.9542 | 0 | 28.28757 | 0.02413592
0.02713736 | 28.57077 | 869.8541 | 0 | 28.58008 | 0.02442091
0.02745406 | 28.86295 | 878.7499 | 0 | 28.87245 | 0.02470591
0.02777076 | 29.15974 | 887.7857 | 0 | 29.16943 | 0.02499091
0.02808746 | 29.45947 | 896.9113 | 0 | 29.46935 | 0.0252759
0.02840242 | 29.75545 | 905.9225 | 0 | 29.76553 | 0.02555934
0.02871692 | 30.05535 | 915.0532 | 0 | 30.06562 | 0.02584236
0.02903142 | 30.3587 | 924.2887 | 0 | 30.36917 | 0.02612538
0.02934592 | 30.65997 | 933.4611 | 0 | 30.67064 | 0.0264084
0.02966042 | 30.96178 | 942.65 | 0 | 30.97265 | 0.02669142
0.03008927 | 31.26909 | 952.0063 | 0 | 31.28021 | 0.02707733
0.0305485 | 31.57621 | 961.3568 | 0 | 31.58758 | 0.02749059
0.03100773 | 31.88438 | 970.7391 | 0 | 31.89601 | 0.02790385
0.03146696 | 32.19734 | 980.2672 | 0 | 32.20922 | 0.02831711
0.03192618 | 32.51279 | 989.8715 | 0 | 32.52494 | 0.02873037
0.03239367 | 32.8284 | 999.4802 | 0 | 32.84082 | 0.02915107
0.03286335 | 33.14594 | 1009.148 | 0 | 33.15864 | 0.02957373
0.03333303 | 33.46638 | 1018.904 | 0 | 33.47937 | 0.0299964
0.03380271 | 33.78581 | 1028.629 | 7.961547e-07 | 33.79908 | 0.03041906
0.0342724 | 34.10509 | 1038.35 | 1.790492e-06 | 34.11864 | 0.03084173
0.03467137 | 34.42917 | 1048.217 | 2.02212e-06 | 34.44298 | 0.03120077
0.03505155 | 34.75749 | 1058.213 | 2.016636e-06 | 34.77156 | 0.03154289
0.03543174 | 35.0838 | 1068.147 | 2.034487e-06 | 35.09814 | 0.03188502
0.03581192 | 35.41462 | 1078.219 | 1.999897e-06 | 35.42924 | 0.03222715
0.03619211 | 35.74756 | 1088.356 | 1.940891e-06 | 35.76245 | 0.03256928
0.03655612 | 36.07916 | 1098.452 | 1.735596e-06 | 36.09432 | 0.03289685
0.03691583 | 36.41188 | 1108.581 | 1.474358e-06 | 36.4273 | 0.03322055
0.03727553 | 36.75124 | 1118.914 | 1.13599e-06 | 36.76694 | 0.03354425
0.03763524 | 37.08846 | 1129.18 | 8.22585e-07 | 37.10444 | 0.03386795
0.03799495 | 37.4246 | 1139.415 | 5.215473e-07 | 37.44086 | 0.03419165
0.03834386 | 37.7677 | 1149.86 | 3.205845e-08 | 37.78424 | 0.03450564
0.03868991 | 38.10932 | 1160.261 | 0 | 38.12615 | 0.03481705
0.03903596 | 38.44885 | 1170.598 | 0 | 38.46596 | 0.03512846
0.03938201 | 38.79443 | 1181.12 | 0 | 38.81182 | 0.03543987
0.03972806 | 39.14338 | 1191.744 | 0 | 39.16107 | 0.03575128
0.04014457 | 39.4873 | 1202.215 | 0 | 39.50531 | 0.0361261
0.0405798 | 39.83545 | 1212.814 | 0 | 39.85379 | 0.03651776
0.04101503 | 40.18797 | 1223.547 | 0 | 40.20664 | 0.03690943
0.04145026 | 40.53758 | 1234.191 | 0 | 40.5566 | 0.03730109
0.04188549 | 40.8896 | 1244.908 | 0 | 40.90895 | 0.03769276
0.04236539 | 41.2478 | 1255.814 | 0 | 41.26753 | 0.03812462
0.04285716 | 41.60675 | 1266.742 | 6.457944e-07 | 41.62685 | 0.03856716
0.04334893 | 41.96471 | 1277.641 | 1.412371e-06 | 41.9852 | 0.0390097
0.0438407 | 42.32756 | 1288.688 | 2.122316e-06 | 42.34843 | 0.03945224
0.04433247 | 42.69121 | 1299.76 | 2.822962e-06 | 42.71247 | 0.03989479
0.04471788 | 43.05262 | 1310.763 | 2.486083e-06 | 43.07421 | 0.04024162
0.04507503 | 43.41794 | 1321.885 | 1.821117e-06 | 43.43988 | 0.04056302
0.04543218 | 43.78999 | 1333.213 | 1.078177e-06 | 43.81227 | 0.04088442
0.04578933 | 44.16026 | 1344.485 | 3.559696e-07 | 44.18288 | 0.04120582
0.04614648 | 44.53075 | 1355.765 | 0 | 44.55373 | 0.04152722
0.04653825 | 44.90498 | 1367.159 | 0 | 44.92833 | 0.04187977
0.04693922 | 45.27912 | 1378.55 | 0 | 45.30284 | 0.04224061
0.0473402 | 45.65035 | 1389.852 | 0 | 45.67446 | 0.04260144
0.04774117 | 46.02893 | 1401.378 | 0 | 46.05342 | 0.04296228
0.04814214 | 46.40965 | 1412.97 | 0 | 46.43453 | 0.04332311
0.04866909 | 46.78761 | 1424.477 | 0 | 46.81293 | 0.04379731
0.04922951 | 47.16673 | 1436.019 | 0 | 47.19252 | 0.04430164
0.04978994 | 47.55263 | 1447.768 | 1.022623e-06 | 47.5789 | 0.04480596
0.05035036 | 47.93479 | 1459.403 | 2.195123e-06 | 47.96154 | 0.04531028
0.05091078 | 48.31775 | 1471.063 | 3.358363e-06 | 48.34499 | 0.04581461
0.05140573 | 48.70998 | 1483.005 | 3.759424e-06 | 48.73768 | 0.04626002
0.05188328 | 49.10117 | 1494.915 | 3.998584e-06 | 49.12932 | 0.04668977
0.05236084 | 49.48708 | 1506.664 | 4.298926e-06 | 49.51569 | 0.04711952
0.0528384 | 49.87893 | 1518.594 | 4.530456e-06 | 49.90801 | 0.04754927
0.05331595 | 50.27633 | 1530.693 | 4.697595e-06 | 50.30588 | 0.04797902
0.05378371 | 50.66848 | 1542.632 | 4.827605e-06 | 50.6985 | 0.04839996
0.05424887 | 51.06484 | 1554.7 | 4.882892e-06 | 51.09533 | 0.04881855
0.05471402 | 51.46771 | 1566.965 | 4.862582e-06 | 51.49868 | 0.04923715
0.05517917 | 51.8688 | 1579.177 | 4.86287e-06 | 51.90025 | 0.04965574
0.05564433 | 52.2667 | 1591.291 | 4.900261e-06 | 52.29863 | 0.05007433
0.05620894 | 52.66692 | 1603.476 | 5.905184e-06 | 52.6994 | 0.05058243
0.05679999 | 53.06754 | 1615.673 | 7.169958e-06 | 53.10057 | 0.05111431
0.05739103 | 53.4644 | 1627.756 | 8.478162e-06 | 53.498 | 0.05164619
0.05798207 | 53.86625 | 1639.99 | 9.728525e-06 | 53.90042 | 0.05217807
0.05857312 | 54.27144 | 1652.327 | 1.094024e-05 | 54.30619 | 0.05270995
0.05908559 | 54.67573 | 1664.635 | 1.137663e-05 | 54.71102 | 0.05317112
0.05957718 | 55.08062 | 1676.963 | 1.15972e-05 | 55.11644 | 0.0536135
0.06006877 | 55.48931 | 1689.405 | 1.177378e-05 | 55.52567 | 0.05405588
0.06056036 | 55.89677 | 1701.811 | 1.196464e-05 | 55.93367 | 0.05449827
0.06105195 | 56.30545 | 1714.253 | 1.214131e-05 | 56.3429 | 0.05494065
0.06153536 | 56.72152 | 1726.921 | 1.215046e-05 | 56.75952 | 0.05537567
0.06201659 | 57.13805 | 1739.602 | 1.213252e-05 | 57.17661 | 0.05580873
0.06249782 | 57.55152 | 1752.19 | 1.215012e-05 | 57.59063 | 0.05624179
0.06297905 | 57.9662 | 1764.816 | 1.215362e-05 | 58.00587 | 0.05667485
0.06346028 | 58.38449 | 1777.551 | 1.211523e-05 | 58.42472 | 0.05710791
0.06397108 | 58.79763 | 1790.129 | 1.243228e-05 | 58.83845 | 0.05756757
0.06448973 | 59.21436 | 1802.817 | 1.278624e-05 | 59.25578 | 0.05803431
0.06500839 | 59.63662 | 1815.673 | 1.307609e-05 | 59.67864 | 0.05850105
0.06552704 | 60.05674 | 1828.464 | 1.339067e-05 | 60.09938 | 0.05896779
0.0660457 | 60.47565 | 1841.218 | 1.371939e-05 | 60.51889 | 0.05943453
0.06656468 | 60.9029 | 1854.225 | 1.395467e-05 | 60.94676 | 0.05990155
0.06708375 | 61.32838 | 1867.179 | 1.421132e-05 | 61.37286 | 0.06036866
0.06760282 | 61.75149 | 1880.061 | 1.44954e-05 | 61.7966 | 0.06083577
0.06812189 | 62.18092 | 1893.135 | 1.470626e-05 | 62.22667 | 0.06130289
0.06864096 | 62.61407 | 1906.323 | 1.487391e-05 | 62.66047 | 0.06177
0.0692801 | 63.04408 | 1919.415 | 1.627876e-05 | 63.0912 | 0.06234516
0.06995115 | 63.47564 | 1932.554 | 1.79847e-05 | 63.52351 | 0.06294904
0.0706222 | 63.91134 | 1945.819 | 1.964255e-05 | 63.95997 | 0.06355292
0.07129325 | 64.34349 | 1958.976 | 2.134165e-05 | 64.39288 | 0.06415679
0.0719643 | 64.77387 | 1972.079 | 2.306128e-05 | 64.82402 | 0.06476068
0.07258171 | 65.212 | 1985.418 | 2.415464e-05 | 65.26289 | 0.06531628
0.07318486 | 65.6521 | 1998.818 | 2.508251e-05 | 65.70373 | 0.06585906
0.07378801 | 66.08804 | 2012.09 | 2.605864e-05 | 66.14041 | 0.06640183
0.07439116 | 66.52735 | 2025.465 | 2.699567e-05 | 66.58047 | 0.06694461
0.07499432 | 66.97017 | 2038.947 | 2.78921e-05 | 67.02406 | 0.06748739
0.07551527 | 67.40529 | 2052.195 | 2.805581e-05 | 67.45987 | 0.06795619
0.07601439 | 67.84455 | 2065.568 | 2.795309e-05 | 67.89983 | 0.06840535
0.07651351 | 68.29287 | 2079.218 | 2.774537e-05 | 68.34885 | 0.0688545
0.07701262 | 68.73845 | 2092.783 | 2.756938e-05 | 68.79514 | 0.06930365
0.07751174 | 69.18139 | 2106.269 | 2.742415e-05 | 69.23878 | 0.06975281
0.07804763 | 69.63032 | 2119.937 | 2.757695e-05 | 69.68847 | 0.07023506
0.07859329 | 70.08107 | 2133.66 | 2.780661e-05 | 70.13997 | 0.0707261
0.07913896 | 70.52471 | 2147.167 | 2.811855e-05 | 70.58437 | 0.07121715
0.07968463 | 70.97332 | 2160.825 | 2.837294e-05 | 71.03375 | 0.07170819
0.08023029 | 71.42687 | 2174.634 | 2.857015e-05 | 71.48807 | 0.07219924
0.08076749 | 71.87576 | 2188.301 | 2.873649e-05 | 71.93774 | 0.07268266
0.08130243 | 72.3232 | 2201.923 | 2.889716e-05 | 72.38595 | 0.07316405
0.08183736 | 72.7793 | 2215.81 | 2.89574e-05 | 72.84283 | 0.07364544
0.0823723 | 73.23266 | 2229.612 | 2.904944e-05 | 73.29698 | 0.07412683
0.08290724 | 73.68475 | 2243.376 | 2.915626e-05 | 73.74986 | 0.07460823
0.08351055 | 74.14714 | 2257.454 | 2.982729e-05 | 74.2131 | 0.07515115
0.08413203 | 74.61069 | 2271.567 | 3.066656e-05 | 74.67753 | 0.07571042
0.0847535 | 75.06998 | 2285.551 | 3.155512e-05 | 75.1377 | 0.07626968
0.08537499 | 75.53546 | 2299.722 | 3.237198e-05 | 75.60407 | 0.07682895
0.08599647 | 76.00308 | 2313.959 | 3.3164e-05 | 76.07259 | 0.07738822
0.08666753 | 76.46468 | 2328.013 | 3.452179e-05 | 76.53512 | 0.07799211
0.08735178 | 76.9287 | 2342.14 | 3.59832e-05 | 77.00009 | 0.07860786
0.08803602 | 77.40136 | 2356.531 | 3.734447e-05 | 77.47372 | 0.07922362
0.08872028 | 77.87182 | 2370.854 | 3.873129e-05 | 77.94515 | 0.07983938
0.08940452 | 78.33785 | 2385.043 | 4.016936e-05 | 78.41216 | 0.08045513
0.09001394 | 78.80725 | 2399.334 | 4.082021e-05 | 78.88248 | 0.08100355
0.09060348 | 79.27651 | 2413.621 | 4.127386e-05 | 79.35266 | 0.08153407
0.09119302 | 79.74383 | 2427.849 | 4.174991e-05 | 79.82091 | 0.0820646
0.09178256 | 80.21517 | 2442.199 | 4.217948e-05 | 80.29317 | 0.08259512
0.0923721 | 80.69248 | 2456.731 | 4.253977e-05 | 80.77142 | 0.08312565
0.09298368 | 81.16651 | 2471.163 | 4.315856e-05 | 81.24641 | 0.08367602
0.09360112 | 81.63841 | 2485.53 | 4.386061e-05 | 81.71928 | 0.08423165
0.09421857 | 82.11473 | 2500.032 | 4.451134e-05 | 82.19658 | 0.08478729
0.09483601 | 82.58701 | 2514.411 | 4.520894e-05 | 82.66984 | 0.08534292
0.09545345 | 83.05978 | 2528.805 | 4.590086e-05 | 83.1436 | 0.08589856
0.09614047 | 83.53918 | 2543.4 | 4.721173e-05 | 83.62405 | 0.0865168
0.09684596 | 84.02013 | 2558.043 | 4.868936e-05 | 84.10608 | 0.08715168
0.09755147 | 84.4954 | 2572.513 | 5.023289e-05 | 84.58244 | 0.08778657
0.09825697 | 84.97593 | 2587.143 | 5.171543e-05 | 85.06406 | 0.08842145
0.09896248 | 85.45829 | 2601.829 | 5.317677e-05 | 85.54752 | 0.08905634
0.09965919 | 85.93789 | 2616.431 | 5.458216e-05 | 86.02823 | 0.08968331
0.1003536 | 86.42077 | 2631.132 | 5.592626e-05 | 86.51221 | 0.09030819
0.101048 | 86.90968 | 2646.017 | 5.720052e-05 | 87.00224 | 0.09093307
0.1017424 | 87.39708 | 2660.856 | 5.849218e-05 | 87.49077 | 0.09155794
0.1024367 | 87.88294 | 2675.649 | 5.980169e-05 | 87.97776 | 0.09218282
0.1031151 | 88.37229 | 2690.547 | 6.091064e-05 | 88.46824 | 0.09279329
0.1037892 | 88.86162 | 2705.445 | 6.197714e-05 | 88.95869 | 0.09339991
0.1044633 | 89.34596 | 2720.191 | 6.310155e-05 | 89.44417 | 0.09400655
0.1051374 | 89.83779 | 2735.165 | 6.413921e-05 | 89.93714 | 0.09461318
0.1058115 | 90.33525 | 2750.311 | 6.51115e-05 | 90.43576 | 0.09521981
0.1064826 | 90.82851 | 2765.329 | 6.610196e-05 | 90.93018 | 0.09582371
0.1071529 | 91.32182 | 2780.348 | 6.708392e-05 | 91.42466 | 0.09642687
0.1078231 | 91.8201 | 2795.518 | 6.800814e-05 | 91.92412 | 0.09703004
0.1084934 | 92.31415 | 2810.56 | 6.898155e-05 | 92.41933 | 0.09763321
0.1091637 | 92.80622 | 2825.541 | 6.997782e-05 | 92.91259 | 0.09823637
0.1098175 | 93.30491 | 2840.724 | 7.073313e-05 | 93.41246 | 0.09882476
0.110467 | 93.80388 | 2855.915 | 7.144148e-05 | 93.91261 | 0.09940922
0.1111164 | 94.29898 | 2870.989 | 7.219473e-05 | 94.40891 | 0.09999368
0.1117659 | 94.79557 | 2886.108 | 7.293068e-05 | 94.90668 | 0.1005781
0.1124154 | 95.29681 | 2901.368 | 7.36128e-05 | 95.40913 | 0.1011626
0.1130629 | 95.79295 | 2916.474 | 7.433492e-05 | 95.90649 | 0.1017453
0.11371 | 96.29133 | 2931.647 | 7.502612e-05 | 96.40608 | 0.1023276
0.1143571 | 96.79645 | 2947.026 | 7.563922e-05 | 96.91243 | 0.1029099
0.1150041 | 97.29984 | 2962.352 | 7.627232e-05 | 97.41705 | 0.1034922
0.1156512 | 97.79998 | 2977.579 | 7.694316e-05 | 97.91843 | 0.1040745
0.1163335 | 98.30634 | 2992.996 | 7.789402e-05 | 98.42607 | 0.1046885
0.1170252 | 98.81551 | 3008.498 | 7.890589e-05 | 98.93655 | 0.1053109
0.1177168 | 99.31732 | 3023.775 | 8.000311e-05 | 99.43965 | 0.1059334
0.1184085 | 99.82444 | 3039.215 | 8.103876e-05 | 99.94809 | 0.1065558
0.1191001 | 100.3358 | 3054.783 | 8.202533e-05 | 100.4608 | 0.1071782
0.119807 | 100.8464 | 3070.328125 | 8.317367e-05 | 100.9727 | 0.1078143
0.120518 | 101.3544 | 3085.795 | 8.439204e-05 | 101.4821 | 0.1084542
0.121229 | 101.8698 | 3101.488 | 8.552466e-05 | 101.9989 | 0.109094
0.12194 | 102.3834 | 3117.124 | 8.667896e-05 | 102.5138 | 0.1097338
0.122651 | 102.8932 | 3132.645 | 8.787668e-05 | 103.025 | 0.1103736
0.1233744 | 103.4086 | 3148.335 | 8.913441e-05 | 103.5418 | 0.1110246
0.1241011 | 103.9288 | 3164.173 | 9.0369e-05 | 104.0634 | 0.1116786
0.1248278 | 104.4441 | 3179.865 | 9.16593e-05 | 104.5802 | 0.1123325
0.1255545 | 104.9588 | 3195.535 | 9.295786e-05 | 105.0963 | 0.1129865
0.1262812 | 105.4774 | 3211.324 | 9.421095e-05 | 105.6164 | 0.1136405
0.1269845 | 105.9911 | 3226.961 | 9.528768e-05 | 106.1314 | 0.1142734
0.1276816 | 106.5046 | 3242.596 | 9.6303e-05 | 106.6464 | 0.1149007
0.1283787 | 107.0269 | 3258.499 | 9.721658e-05 | 107.1702 | 0.115528
0.1290757 | 107.5488 | 3274.388 | 9.81351e-05 | 107.6935 | 0.1161553
0.1297728 | 108.0689 | 3290.223 | 9.907426e-05 | 108.215 | 0.1167825
0.1304634 | 108.5935 | 3306.195 | 9.98966e-05 | 108.7411 | 0.117404
0.1311523 | 109.1216 | 3322.273 | 0.000100661 | 109.2707 | 0.1180239
0.1318411 | 109.6423 | 3338.125 | 0.0001015119 | 109.7928 | 0.1186438
0.13253 | 110.1678 | 3354.125 | 0.0001023063 | 110.3198 | 0.1192638
0.1332189 | 110.698 | 3370.267 | 0.0001030466 | 110.8515 | 0.1198837
0.1339381 | 111.2237 | 3386.273 | 0.0001041424 | 111.3788 | 0.1205309
0.1346654 | 111.7475 | 3402.22 | 0.0001053408 | 111.9041 | 0.1211854
0.1353927 | 112.2782 | 3418.378 | 0.0001064592 | 112.4364 | 0.1218399
0.13612 | 112.8057 | 3434.438 | 0.000107615 | 112.9654 | 0.1224944
0.1368473 | 113.3272 | 3450.314 | 0.000108841 | 113.4884 | 0.1231489
0.1376067 | 113.8537 | 3466.344 | 0.0001103293 | 114.0166 | 0.1238323
0.1383747 | 114.3839 | 3482.485 | 0.0001118609 | 114.5484 | 0.1245234
0.1391427 | 114.9082 | 3498.45 | 0.0001134599 | 115.0744 | 0.1252145
0.1399106 | 115.4358 | 3514.512 | 0.0001150216 | 115.6036 | 0.1259056
0.1406786 | 115.9689 | 3530.742 | 0.0001165192 | 116.1384 | 0.1265967
0.1414217 | 116.4985 | 3546.868 | 0.0001178079 | 116.6696 | 0.1272654
0.1421582 | 117.0245 | 3562.88 | 0.0001190738 | 117.1972 | 0.1279282
0.1428947 | 117.5625 | 3579.26 | 0.0001201996 | 117.7369 | 0.1285909
0.1436312 | 118.1003 | 3595.634 | 0.0001213275 | 118.2764 | 0.1292537
0.1443676 | 118.634 | 3611.882 | 0.0001225033 | 118.8117 | 0.1299164
0.145126 | 119.1717 | 3628.254 | 0.0001238511 | 119.3511 | 0.1305989
0.1458902 | 119.7109 | 3644.671 | 0.0001252397 | 119.8921 | 0.1312866
0.1466544 | 120.244 | 3660.901 | 0.0001266997 | 120.4269 | 0.1319743
0.1474186 | 120.7806 | 3677.238 | 0.000128119 | 120.9652 | 0.132662
0.1481828 | 121.3244 | 3693.794 | 0.0001294546 | 121.5108 | 0.1333497
0.1489116 | 121.8626 | 3710.179 | 0.0001305019 | 122.0507 | 0.1340056
0.149631 | 122.399 | 3726.511 | 0.0001314753 | 122.5888 | 0.134653
0.1503504 | 122.9399 | 3742.979 | 0.0001323966 | 123.1314 | 0.1353004
0.1510698 | 123.4799 | 3759.421 | 0.0001333278 | 123.6732 | 0.1359477
0.1517892 | 124.0165 | 3775.755 | 0.0001343002 | 124.2115 | 0.1365951
0.1525008 | 124.5622 | 3792.371 | 0.0001350866 | 124.759 | 0.1372354
0.1532102 | 125.1121 | 3809.113 | 0.0001358043 | 125.3106 | 0.1378739
0.1539197 | 125.6557 | 3825.664 | 0.0001365945 | 125.856 | 0.1385123
0.1546291 | 126.2003 | 3842.245 | 0.0001373731 | 126.4024 | 0.1391507
0.1553385 | 126.7499 | 3858.976 | 0.0001380947 | 126.9537 | 0.1397891
0.1560863 | 127.2936 | 3875.529 | 0.0001392676 | 127.4992 | 0.1404621
0.1568443 | 127.8352 | 3892.019 | 0.0001405661 | 128.0427 | 0.1411442
0.1576023 | 128.3859 | 3908.786 | 0.0001417597 | 128.5952 | 0.1418263
0.1583603 | 128.9369 | 3925.563 | 0.0001429491 | 129.1482 | 0.1425084
0.1591183 | 129.483 | 3942.188 | 0.0001441963 | 129.6961 | 0.1431905
0.1598772 | 130.0331 | 3958.937 | 0.0001454058 | 130.2481 | 0.1438735
0.1606363 | 130.5839 | 3975.705 | 0.00014661 | 130.8008 | 0.1445566
0.1613954 | 131.1283 | 3992.281 | 0.000147888 | 131.3471 | 0.1452398
0.1621546 | 131.6739 | 4008.89 | 0.0001491528 | 131.8946 | 0.1459229
0.1629137 | 132.2289 | 4025.789 | 0.0001503076 | 132.4516 | 0.1466061
0.1637219 | 132.7816 | 4042.616 | 0.0001519791 | 133.0063 | 0.1473333
0.164543 | 133.3307 | 4059.334 | 0.0001538228 | 133.5574 | 0.1480722
0.1653641 | 133.8849 | 4076.207 | 0.0001556073 | 134.1136 | 0.1488112
0.1661853 | 134.4387 | 4093.067 | 0.0001573966 | 134.6694 | 0.1495501
0.1670064 | 134.9879 | 4109.788 | 0.0001592389 | 135.2207 | 0.1502891
0.167806 | 135.5447 | 4126.74 | 0.0001607768 | 135.7796 | 0.1510086
0.1685997 | 136.1062 | 4143.836 | 0.0001622025 | 136.3432 | 0.1517229
0.1693935 | 136.6627 | 4160.778 | 0.0001636871 | 136.9017 | 0.1524372
0.1701873 | 137.2189 | 4177.712 | 0.0001651743 | 137.4599 | 0.1531515
0.170981 | 137.7786 | 4194.752 | 0.0001666215 | 138.0217 | 0.1538658
0.1717289 | 138.3319 | 4211.599 | 0.0001676835 | 138.5771 | 0.1545389
0.1724647 | 138.885 | 4228.436 | 0.0001686276 | 139.1321 | 0.1552009
0.1732004 | 139.4472 | 4245.554 | 0.0001694646 | 139.6964 | 0.155863
0.1739361 | 140.0086 | 4262.646 | 0.0001703115 | 140.2598 | 0.1565251
0.1746718 | 140.565 | 4279.584 | 0.000171217 | 140.8182 | 0.1571872
0.1754615 | 141.1268 | 4296.689 | 0.0001725989 | 141.3821 | 0.1578978
0.1762656 | 141.6918 | 4313.890625 | 0.0001740872 | 141.9492 | 0.1586214
0.1770696 | 142.2483 | 4330.835 | 0.0001756732 | 142.508 | 0.159345
0.1778737 | 142.8103 | 4347.944 | 0.0001771969 | 143.0721 | 0.1600685
0.1786777 | 143.38 | 4365.291 | 0.0001786299 | 143.644 | 0.1607921
0.1794975 | 143.9457 | 4382.512 | 0.0001802681 | 144.2119 | 0.1615298
0.1803214 | 144.5112 | 4399.729 | 0.000181949 | 144.7796 | 0.1622712
0.1811454 | 145.0818 | 4417.104 | 0.0001835706 | 145.3526 | 0.1630127
0.1819693 | 145.6505 | 4434.417 | 0.0001852152 | 145.9235 | 0.1637542
0.1827932 | 146.2128 | 4451.538 | 0.0001869331 | 146.4881 | 0.1644956
0.1835969 | 146.7817 | 4468.857 | 0.0001883726 | 147.0592 | 0.1652188
0.1843952 | 147.3541 | 4486.284 | 0.0001897175 | 147.6339 | 0.1659372
0.1851934 | 147.922 | 4503.574 | 0.000191114 | 148.204 | 0.1666556
0.1859917 | 148.487 | 4520.776 | 0.0001925446 | 148.7713 | 0.1673739
0.18679 | 149.0566 | 4538.118 | 0.0001939215 | 149.3432 | 0.1680923
0.1876213 | 149.624 | 4555.392 | 0.0001956544 | 149.9129 | 0.1688404
0.1884613 | 150.189 | 4572.59375 | 0.0001975025 | 150.4802 | 0.1695963
0.1893013 | 150.7629 | 4590.067 | 0.0001992474 | 151.0565 | 0.1703523
0.1901414 | 151.3377 | 4607.566 | 0.0002009824 | 151.6337 | 0.1711082
0.1909814 | 151.9076 | 4624.918 | 0.000202773 | 152.206 | 0.1718642
0.1917917 | 152.4794 | 4642.328 | 0.0002042442 | 152.7802 | 0.1725933
0.192594 | 153.0559 | 4659.879 | 0.0002055821 | 153.359 | 0.1733153
0.1933963 | 153.6273 | 4677.274 | 0.0002069794 | 153.9327 | 0.1740374
0.1941986 | 154.2018 | 4694.767 | 0.0002083393 | 154.5097 | 0.1747594
0.195001 | 154.7852 | 4712.53 | 0.0002095966 | 155.0955 | 0.1754814
0.1957949 | 155.3628 | 4730.115 | 0.0002108378 | 155.6755 | 0.1761958
0.1965866 | 155.9388 | 4747.649 | 0.0002120759 | 156.2538 | 0.1769083
0.1973783 | 156.5169 | 4765.251 | 0.0002132886 | 156.8344 | 0.1776208
0.19817 | 157.0977 | 4782.933 | 0.0002144705 | 157.4176 | 0.1783332
0.1989618 | 157.6696 | 4800.347 | 0.0002157547 | 157.9919 | 0.1790457
0.199783 | 158.2509 | 4818.044 | 0.0002172265 | 158.5757 | 0.1797848
0.2006122 | 158.8332 | 4835.771 | 0.0002187655 | 159.1605 | 0.1805309
0.2014413 | 159.4139 | 4853.453125 | 0.0002203217 | 159.7438 | 0.1812771
0.2022705 | 159.9947 | 4871.135 | 0.0002218779 | 160.3271 | 0.1820232
0.2030996 | 160.5816 | 4889.003 | 0.0002233632 | 160.9165 | 0.1827693
0.2039318 | 161.1648 | 4906.758 | 0.0002249217 | 161.5022 | 0.1835182
0.2047647 | 161.7458 | 4924.449 | 0.0002265127 | 162.0859 | 0.1842678
0.2055977 | 162.3352 | 4942.393 | 0.0002280076 | 162.6778 | 0.1850174
0.2064307 | 162.9227 | 4960.28 | 0.0002295237 | 163.2679 | 0.185767
0.2072636 | 163.5036 | 4977.965 | 0.000231117 | 163.8514 | 0.1865166
0.2080748 | 164.0849 | 4995.662 | 0.0002324879 | 164.4352 | 0.1872465
0.2088802 | 164.6697 | 5013.468 | 0.0002337592 | 165.0227 | 0.1879713
0.2096856 | 165.2478 | 5031.069 | 0.0002351087 | 165.6033 | 0.1886961
0.210491 | 165.827 | 5048.702 | 0.0002364462 | 166.1851 | 0.1894208
0.2112964 | 166.4162 | 5066.64 | 0.0002376673 | 166.7769 | 0.1901456
0.2121353 | 167.0005 | 5084.431 | 0.0002392803 | 167.3639 | 0.1909006
0.2129832 | 167.5803 | 5102.083 | 0.000241035 | 167.9464 | 0.1916636
0.2138311 | 168.1634 | 5119.835 | 0.0002427519 | 168.5322 | 0.1924266
0.214679 | 168.749 | 5137.666 | 0.0002444389 | 169.1205 | 0.1931896
0.2155269 | 169.3297 | 5155.344 | 0.0002461839 | 169.7039 | 0.1939526
0.2163574 | 169.9183 | 5173.265 | 0.0002476631 | 170.2952 | 0.1947
0.2171834 | 170.5144 | 5191.414 | 0.0002490097 | 170.894 | 0.1954433
0.2180093 | 171.1051 | 5209.398 | 0.0002504186 | 171.4875 | 0.1961866
0.2188353 | 171.6961 | 5227.39 | 0.0002518249 | 172.0812 | 0.1969298
0.2196612 | 172.2915 | 5245.52 | 0.0002531784 | 172.6794 | 0.1976731
0.2204961 | 172.8831 | 5263.529 | 0.0002546676 | 173.2737 | 0.1984244
0.2213334 | 173.4685 | 5281.354 | 0.0002562508 | 173.862 | 0.1991779
0.2221707 | 174.0608 | 5299.386 | 0.0002577553 | 174.457 | 0.1999314
0.223008 | 174.6548 | 5317.472 | 0.0002592392 | 175.0539 | 0.2006849
0.2238453 | 175.2434 | 5335.389 | 0.0002607873 | 175.6452 | 0.2014384
0.2247078 | 175.8339 | 5353.369 | 0.0002625633 | 176.2386 | 0.2022145
0.225577 | 176.4272 | 5371.432 | 0.0002643745 | 176.8348 | 0.2029967
0.2264461 | 177.0132 | 5389.274 | 0.0002662698 | 177.4237 | 0.2037789
0.2273153 | 177.6004 | 5407.15 | 0.0002681521 | 178.0138 | 0.204561
0.2281845 | 178.1962 | 5425.291 | 0.0002699337 | 178.6125 | 0.2053432
0.2290486 | 178.7886 | 5443.326 | 0.0002717055 | 179.2079 | 0.2061208
0.2299114 | 179.3779 | 5461.268 | 0.0002734991 | 179.8001 | 0.2068973
0.2307743 | 179.9755 | 5479.463 | 0.0002751969 | 180.4007 | 0.2076738
0.2316371 | 180.5714 | 5497.604 | 0.000276915 | 180.9995 | 0.2084502
0.2324999 | 181.1618 | 5515.579 | 0.0002786964 | 181.5928 | 0.2092267
0.2333641 | 181.7601 | 5533.796 | 0.0002803983 | 182.1942 | 0.2100043
0.2342285 | 182.3617 | 5552.11 | 0.0002820669 | 182.7987 | 0.2107822
0.235093 | 182.9575 | 5570.25 | 0.0002838016 | 183.3976 | 0.2115602
0.2359574 | 183.5512 | 5588.328 | 0.0002855601 | 183.9944 | 0.2123381
0.2368219 | 184.1492 | 5606.533 | 0.00028727 | 184.5954 | 0.213116
0.2376725 | 184.7426 | 5624.598 | 0.0002888943 | 185.1917 | 0.2138814
0.2385193 | 185.3344 | 5642.618 | 0.000290499 | 185.7866 | 0.2146436
0.2393662 | 185.9325 | 5660.827 | 0.0002920315 | 186.3877 | 0.2154056
0.2402131 | 186.5303 | 5679.027 | 0.0002935677 | 186.9885 | 0.2161677
0.2410599 | 187.1226 | 5697.06 | 0.0002951674 | 187.5839 | 0.2169298
0.2419508 | 187.7173 | 5715.165 | 0.0002971792 | 188.1817 | 0.2177315
0.2428533 | 188.3165 | 5733.408 | 0.0002992551 | 188.7841 | 0.2185437
0.2437558 | 188.9091 | 5751.451 | 0.000301407 | 189.3799 | 0.2193558
0.2446583 | 189.5057 | 5769.615 | 0.0003035129 | 189.9797 | 0.220168
0.2455608 | 190.1117 | 5788.065 | 0.0003055101 | 190.5889 | 0.2209802
0.2464311 | 190.714 | 5806.401 | 0.0003072278 | 191.1944 | 0.2217633
0.2472927 | 191.3114 | 5824.589 | 0.0003089162 | 191.7949 | 0.2225387
0.2481544 | 191.9154 | 5842.978 | 0.0003105283 | 192.4021 | 0.2233141
0.249016 | 192.5176 | 5861.314 | 0.0003121603 | 193.0075 | 0.2240895
0.2498777 | 193.1112 | 5879.387 | 0.0003138924 | 193.6043 | 0.2248649
0.2507771 | 193.7136 | 5897.728 | 0.0003159 | 194.21 | 0.2256743
0.2516865 | 194.3217 | 5916.241 | 0.0003179424 | 194.8214 | 0.2264927
0.2525959 | 194.9251 | 5934.611 | 0.0003200388 | 195.4281 | 0.2273111
0.2535054 | 195.5248 | 5952.87 | 0.0003221779 | 196.0311 | 0.2281295
0.2544148 | 196.1293 | 5971.274 | 0.0003242615 | 196.639 | 0.2289479
0.2553621 | 196.728 | 5989.5 | 0.0003267911 | 197.2411 | 0.2298003
0.2563194 | 197.3235 | 6007.632 | 0.0003294569 | 197.84 | 0.2306618
0.2572767 | 197.9279 | 6026.034 | 0.0003320201 | 198.4479 | 0.2315233
0.2582339 | 198.5342 | 6044.493 | 0.0003345611 | 199.0577 | 0.2323847
0.2591913 | 199.1368 | 6062.841 | 0.0003371449 | 199.6639 | 0.2332462
0.2601076 | 199.7412 | 6081.241 | 0.0003392994 | 200.2717 | 0.2340709
0.2610131 | 200.3499 | 6099.774 | 0.0003412947 | 200.8838 | 0.2348857
0.2619186 | 200.9483 | 6117.992 | 0.0003434102 | 201.4856 | 0.2357006
0.2628241 | 201.5485 | 6136.265 | 0.0003455046 | 202.0892 | 0.2365154
0.2637297 | 202.1546 | 6154.718 | 0.0003475302 | 202.6988 | 0.2373303
0.2646312 | 202.7578 | 6173.083 | 0.0003495503 | 203.3054 | 0.2381416
0.2655317 | 203.3555 | 6191.28 | 0.0003516234 | 203.9066 | 0.238952
0.2664322 | 203.9576 | 6209.613 | 0.0003536447 | 204.5122 | 0.2397623
0.2673327 | 204.559 | 6227.922 | 0.000355675 | 205.1171 | 0.2405727
0.2682332 | 205.1544 | 6246.049 | 0.0003577752 | 205.7159 | 0.2413831
0.2691281 | 205.7537 | 6264.295 | 0.0003597732 | 206.3187 | 0.2421883
0.2700214 | 206.3602 | 6282.761 | 0.0003616727 | 206.9287 | 0.2429923
0.2709148 | 206.9639 | 6301.14 | 0.000363605 | 207.5359 | 0.2437962
0.2718081 | 207.5677 | 6319.524 | 0.0003655355 | 208.1432 | 0.2446001
0.2727015 | 208.1749 | 6338.009 | 0.0003674277 | 208.7539 | 0.245404
0.2736146 | 208.779 | 6356.401 | 0.0003695529 | 209.3616 | 0.2462258
0.274533 | 209.3759 | 6374.575 | 0.0003718139 | 209.9621 | 0.2470523
0.2754514 | 209.9816 | 6393.017 | 0.0003739727 | 210.5715 | 0.2478787
0.2763698 | 210.5892 | 6411.514 | 0.0003761105 | 211.1827 | 0.2487052
0.2772882 | 211.1907 | 6429.826 | 0.0003783186 | 211.7878 | 0.2495316
0.2782413 | 211.7941 | 6448.198 | 0.0003808511 | 212.3949 | 0.2503893
0.2792036 | 212.4005 | 6466.661 | 0.000383441 | 213.0051 | 0.2512553
0.2801659 | 213.0003 | 6484.921 | 0.0003861076 | 213.6087 | 0.2521213
0.2811282 | 213.5987 | 6503.142 | 0.0003887899 | 214.2109 | 0.2529873
0.2820906 | 214.2052 | 6521.605 | 0.0003913796 | 214.8211 | 0.2538533
0.283002 | 214.8074 | 6539.939 | 0.0003935098 | 215.427 | 0.2546735
0.2838999 | 215.4052 | 6558.14 | 0.0003955553 | 216.0285 | 0.2554815
0.2847977 | 216.0067 | 6576.455 | 0.0003975571 | 216.6337 | 0.2562895
0.2856956 | 216.6099 | 6594.817 | 0.0003995414 | 217.2405 | 0.2570975
0.2865935 | 217.2057 | 6612.957 | 0.0004016102 | 217.84 | 0.2579055
0.2875088 | 217.8079 | 6631.292 | 0.000403778 | 218.446 | 0.2587291
0.2884286 | 218.4158 | 6649.799 | 0.0004059263 | 219.0577 | 0.2595569
0.2893484 | 219.0162 | 6668.078125 | 0.0004081611 | 219.6618 | 0.2603846
0.2902682 | 219.6159 | 6686.339 | 0.0004104032 | 220.2654 | 0.2612124
0.2911881 | 220.2204 | 6704.742 | 0.0004125911 | 220.8737 | 0.2620401
0.2921464 | 220.8207 | 6723.018 | 0.0004152122 | 221.4778 | 0.2629025
0.2931149 | 221.4134 | 6741.064 | 0.0004180229 | 222.0745 | 0.2637741
0.2940834 | 222.0137 | 6759.339 | 0.000420746 | 222.6787 | 0.2646457
0.295052 | 222.6139 | 6777.615 | 0.0004234695 | 223.2829 | 0.2655173
0.2960206 | 223.208 | 6795.702 | 0.0004262647 | 223.8809 | 0.2663889
0.2969774 | 223.7999 | 6813.722 | 0.0004289685 | 224.4767 | 0.26725
0.2979311 | 224.396 | 6831.87 | 0.0004315919 | 225.0768 | 0.2681082
0.2988849 | 224.9847 | 6849.793 | 0.0004343014 | 225.6694 | 0.2689665
0.2998386 | 225.573 | 6867.704 | 0.0004370157 | 226.2616 | 0.2698248
0.3007923 | 226.1678 | 6885.815 | 0.0004396533 | 226.8605 | 0.270683
0.3018204 | 226.7613 | 6903.883 | 0.0004430509 | 227.4581 | 0.2716082
0.3028683 | 227.3492 | 6921.783 | 0.0004467099 | 228.0502 | 0.2725511
0.3039161 | 227.9402 | 6939.777 | 0.0004503328 | 228.6454 | 0.2734941
0.3049639 | 228.5307 | 6957.753 | 0.0004539626 | 229.2401 | 0.274437
0.3060118 | 229.1151 | 6975.545 | 0.0004576622 | 229.8287 | 0.27538
0.3070387 | 229.7038 | 6993.471 | 0.000461102 | 230.4216 | 0.2763041
0.30806 | 230.2972 | 7011.537 | 0.0004644332 | 231.0192 | 0.2772232
0.3090814 | 230.8838 | 7029.396 | 0.0004678431 | 231.61 | 0.2781424
0.3101028 | 231.4647 | 7047.081 | 0.0004713189 | 232.1951 | 0.2790615
0.3111241 | 232.0504 | 7064.915 | 0.0004747379 | 232.7851 | 0.2799806
0.3121639 | 232.6316 | 7082.61 | 0.0004783946 | 233.3705 | 0.2809163
0.3132087 | 233.2071 | 7100.13 | 0.0004821668 | 233.9502 | 0.2818565
0.3142534 | 233.7888 | 7117.841 | 0.0004858661 | 234.5363 | 0.2827966
0.3152981 | 234.3737 | 7135.648 | 0.0004895292 | 235.1255 | 0.2837368
0.3163428 | 234.9508 | 7153.218 | 0.0004932822 | 235.7069 | 0.2846769
0.3173892 | 235.5285 | 7170.807 | 0.000497045 | 236.2889 | 0.2856186
0.3184361 | 236.1089 | 7188.477 | 0.0005007821 | 236.8736 | 0.2865607
0.319483 | 236.6802 | 7205.87 | 0.0005046239 | 237.4492 | 0.2875028
0.3205299 | 237.248 | 7223.159 | 0.0005085057 | 238.0214 | 0.2884449
0.3215768 | 237.8206 | 7240.591 | 0.0005123328 | 238.5984 | 0.289387
0.3226569 | 238.393 | 7258.017 | 0.0005164939 | 239.1752 | 0.2903589
0.3237458 | 238.9597 | 7275.271 | 0.000520809 | 239.7463 | 0.2913388
0.3248346 | 239.5301 | 7292.637 | 0.0005250808 | 240.3212 | 0.2923187
0.3259235 | 240.1007 | 7310.01 | 0.00052935 | 240.8963 | 0.2932985
0.3270123 | 240.6616 | 7327.088 | 0.0005337315 | 241.4618 | 0.2942784
0.3281704 | 241.2228 | 7344.172 | 0.0005388019 | 242.0276 | 0.2953205
0.3293468 | 241.7872 | 7361.355 | 0.0005440182 | 242.5967 | 0.2963792
0.3305232 | 242.3463 | 7378.378 | 0.0005492952 | 243.1605 | 0.2974378
0.3316996 | 242.9011 | 7395.269 | 0.0005546228 | 243.72 | 0.2984964
0.3328759 | 243.4611 | 7412.318 | 0.0005598897 | 244.2848 | 0.2995551
0.3340585 | 244.0136 | 7429.14 | 0.0005653047 | 244.8421 | 0.3006192
0.3352426 | 244.5618 | 7445.831 | 0.0005707854 | 245.395 | 0.3016848
0.3364267 | 245.1156 | 7462.691 | 0.0005762018 | 245.9536 | 0.3027504
0.3376108 | 245.6672 | 7479.485 | 0.000581643 | 246.51 | 0.303816
0.338795 | 246.2109 | 7496.037 | 0.0005871768 | 247.0584 | 0.3048816
0.3400085 | 246.7546 | 7512.59 | 0.0005930036 | 247.607 | 0.3059736
0.3412298 | 247.3008 | 7529.222 | 0.0005988787 | 248.1582 | 0.3070727
0.3424512 | 247.8381 | 7545.58 | 0.0006048577 | 248.7004 | 0.3081718
0.3436725 | 248.3754 | 7561.939 | 0.0006108365 | 249.2426 | 0.3092709
0.3448938 | 248.9187 | 7578.479 | 0.0006167463 | 249.7908 | 0.31037
0.3461506 | 249.4561 | 7594.842 | 0.000623078 | 250.3332 | 0.311501
0.3474169 | 249.9861 | 7610.978 | 0.0006295899 | 250.8683 | 0.3126404
0.3486831 | 250.517 | 7627.141 | 0.0006360915 | 251.4042 | 0.3137799
0.3499493 | 251.044 | 7643.187 | 0.0006426379 | 251.9363 | 0.3149194
0.3512155 | 251.5597 | 7658.887 | 0.0006493157 | 252.457 | 0.3160588
0.3525401 | 252.0796 | 7674.714 | 0.000656529 | 252.982 | 0.3172509
0.3538804 | 252.6043 | 7690.689 | 0.0006638417 | 253.512 | 0.3184569
0.3552206 | 253.1216 | 7706.439 | 0.0006712402 | 254.0345 | 0.319663
0.3565608 | 253.6337 | 7722.03 | 0.0006786985 | 254.5519 | 0.3208691
0.357901 | 254.1498 | 7737.745 | 0.0006861102 | 255.0733 | 0.3220751
0.3592427 | 254.6604 | 7753.29 | 0.0006936007 | 255.5892 | 0.3232825
0.3605847 | 255.158 | 7768.438 | 0.000701246 | 256.092 | 0.3244902
0.3619268 | 255.6616 | 7783.772 | 0.0007088205 | 256.6009 | 0.3256979
0.3632688 | 256.169 | 7799.22 | 0.0007163513 | 257.1136 | 0.3269056
0.3646108 | 256.6644 | 7814.303 | 0.0007240214 | 257.6143 | 0.3281133
0.3659864 | 257.1541 | 7829.21 | 0.0007320933 | 258.1093 | 0.3293512
0.3673709 | 257.6461 | 7844.19 | 0.0007402268 | 258.6067 | 0.3305971
0.3687554 | 258.1302 | 7858.928 | 0.0007484523 | 259.0961 | 0.331843
0.3701399 | 258.6061 | 7873.419 | 0.0007567715 | 259.5775 | 0.3330889
0.3715244 | 259.0896 | 7888.138 | 0.0007650041 | 260.0663 | 0.3343349
0.3729833 | 259.5675 | 7902.689 | 0.0007740432 | 260.5498 | 0.3356477
0.3744619 | 260.0349 | 7916.919 | 0.0007834016 | 261.0229 | 0.3369783
0.3759405 | 260.5011 | 7931.113 | 0.000792774 | 261.4947 | 0.3383088
0.3774191 | 260.9671 | 7945.299 | 0.0008021489 | 261.9662 | 0.3396394
0.3788977 | 261.4207 | 7959.111 | 0.0008116665 | 262.4255 | 0.34097
0.3803999 | 261.8763 | 7972.981 | 0.0008213979 | 262.8867 | 0.3423219
0.3819084 | 262.3378 | 7987.031 | 0.0008311238 | 263.354 | 0.3436794
0.3834169 | 262.7875 | 8000.723 | 0.0008409852 | 263.8094 | 0.3450369
0.3849255 | 263.2312 | 8014.231 | 0.0008509171 | 264.2588 | 0.3463944
0.386434 | 263.677 | 8027.805 | 0.0008608238 | 264.7103 | 0.3477519
0.3880165 | 264.1142 | 8041.115 | 0.0008715698 | 265.1534 | 0.349176
0.3896187 | 264.5416 | 8054.127 | 0.0008826259 | 265.5867 | 0.3506179
0.3912209 | 264.9707 | 8067.193 | 0.0008936611 | 266.0218 | 0.3520597
0.3928231 | 265.3979 | 8080.197 | 0.0009047199 | 266.4549 | 0.3535015
0.3944252 | 265.8146 | 8092.885 | 0.0009158991 | 266.8775 | 0.3549433
0.3961302 | 266.2297 | 8105.521 | 0.0009281241 | 267.2988 | 0.3564776
0.3978624 | 266.6416 | 8118.062 | 0.0009406582 | 267.717 | 0.3580364
0.3995947 | 267.046 | 8130.375 | 0.0009532789 | 268.1277 | 0.3595953
0.4013269 | 267.444 | 8142.492 | 0.0009659741 | 268.5319 | 0.3611541
0.4030592 | 267.8456 | 8154.721 | 0.0009786264 | 268.9398 | 0.362713
0.4048807 | 268.2404 | 8166.74 | 0.0009922498 | 269.3411 | 0.3643521
0.4067258 | 268.6266 | 8178.499 | 0.001006208 | 269.7339 | 0.3660125
0.408571 | 269.0105 | 8190.187 | 0.001020194 | 270.1243 | 0.367673
0.4104161 | 269.3902 | 8201.745 | 0.001034228 | 270.5105 | 0.3693334
0.4122613 | 269.7589 | 8212.971 | 0.00104839 | 270.8857 | 0.3709939
0.4141475 | 270.1278 | 8224.203125 | 0.001062959 | 271.2613 | 0.3726914
0.4160447 | 270.4945 | 8235.368 | 0.001077662 | 271.6347 | 0.3743986
0.4179419 | 270.8527 | 8246.273 | 0.001092464 | 271.9995 | 0.3761059
0.4198391 | 271.2025 | 8256.924 | 0.001107363 | 272.356 | 0.3778132
0.4217363 | 271.5528 | 8267.588 | 0.001122257 | 272.7129 | 0.3795205
0.4236714 | 271.8918 | 8277.91 | 0.001137658 | 273.0586 | 0.3812619
0.4256165 | 272.2241 | 8288.025 | 0.001153239 | 273.3976 | 0.3830123
0.4275617 | 272.5588 | 8298.215 | 0.001168792 | 273.739 | 0.3847628
0.4295069 | 272.8899 | 8308.298 | 0.001184385 | 274.0769 | 0.3865132
0.431452 | 273.2102 | 8318.049 | 0.001200103 | 274.4039 | 0.3882637
0.433482 | 273.5294 | 8327.767 | 0.001216682 | 274.73 | 0.3900905
0.4355313 | 273.8491 | 8337.501 | 0.001233446 | 275.0568 | 0.3919346
0.4375805 | 274.1558 | 8346.839 | 0.001250361 | 275.3705 | 0.3937787
0.4396298 | 274.4612 | 8356.137 | 0.001267291 | 275.6828 | 0.3956228
0.441679 | 274.7699 | 8365.534 | 0.001284182 | 275.9985 | 0.397467
0.4437588 | 275.0731 | 8374.765 | 0.001301442 | 276.3087 | 0.3993385
0.4458455 | 275.3644 | 8383.635 | 0.001318907 | 276.6071 | 0.4012164
0.4479322 | 275.6549 | 8392.479 | 0.001336382 | 276.9047 | 0.4030942
0.4500189 | 275.9396 | 8401.146 | 0.001353925 | 277.1964 | 0.404972
0.4521056 | 276.2129 | 8409.467 | 0.001371598 | 277.4767 | 0.4068498
0.4542907 | 276.4867 | 8417.804 | 0.001390248 | 277.7578 | 0.4088162
0.456502 | 276.764 | 8426.245 | 0.001409119 | 278.0425 | 0.4108061
0.4587133 | 277.0346 | 8434.485 | 0.001428067 | 278.3205 | 0.4127961
0.4609246 | 277.2973 | 8442.482 | 0.001447106 | 278.5905 | 0.414786
0.4631358 | 277.5609 | 8450.509 | 0.001466134 | 278.8615 | 0.4167759
0.4654791 | 277.8196 | 8458.386 | 0.001486536 | 279.128 | 0.4188846
0.4678574 | 278.0722 | 8466.075 | 0.001507359 | 279.3884 | 0.4210249
0.4702357 | 278.3256 | 8473.789 | 0.001528173 | 279.6495 | 0.4231651
0.4726141 | 278.5791 | 8481.507 | 0.001548984 | 279.9109 | 0.4253054
0.4749924 | 278.8227 | 8488.924 | 0.00156991 | 280.1623 | 0.4274456
0.4773356 | 279.0606 | 8496.167 | 0.001590551 | 280.4079 | 0.4295543
0.4796696 | 279.3005 | 8503.472 | 0.001611076 | 280.6555 | 0.4316547
0.4820036 | 279.5325 | 8510.533 | 0.001631692 | 280.8951 | 0.433755
0.4843375 | 279.7599 | 8517.457 | 0.001652361 | 281.1301 | 0.4358554
0.4866715 | 279.9899 | 8524.46 | 0.001672999 | 281.3678 | 0.4379557
0.4890553 | 280.2166 | 8531.362 | 0.001694172 | 281.6023 | 0.4401009
0.4914524 | 280.4327 | 8537.94 | 0.0017156 | 281.8261 | 0.442258
0.4938494 | 280.6499 | 8544.555 | 0.001737014 | 282.0512 | 0.444415
0.4962464 | 280.8672 | 8551.169 | 0.001758427 | 282.2763 | 0.4465721
0.4986434 | 281.0756 | 8557.517 | 0.001779942 | 282.4926 | 0.4487292
0.5011142 | 281.2844 | 8563.873 | 0.001802189 | 282.7093 | 0.4509527
0.5036017 | 281.4946 | 8570.273 | 0.001824585 | 282.9276 | 0.4531912
0.5060892 | 281.6991 | 8576.499 | 0.001847048 | 283.1401 | 0.4554297
0.5085767 | 281.898 | 8582.555 | 0.001869575 | 283.3471 | 0.4576682
0.5110643 | 282.099 | 8588.673 | 0.001892077 | 283.5561 | 0.4599068
0.5135816 | 282.2931 | 8594.584 | 0.001914955 | 283.7584 | 0.4621721
0.5161056 | 282.4824 | 8600.348 | 0.001937956 | 283.9558 | 0.4644434
0.5186297 | 282.6746 | 8606.197 | 0.001960924 | 284.156 | 0.4667149
0.5211537 | 282.8653 | 8612.005 | 0.001983907 | 284.3549 | 0.4689862
0.5236778 | 283.0492 | 8617.604 | 0.002006969 | 284.5469 | 0.4712576
0.5262283 | 283.23 | 8623.108 | 0.00203033 | 284.7359 | 0.4735528
0.5287847 | 283.4107 | 8628.609375 | 0.002053751 | 284.9248 | 0.4758534
0.5313412 | 283.5863 | 8633.955 | 0.002077231 | 285.1086 | 0.478154
0.5338977 | 283.7597 | 8639.234375 | 0.002100736 | 285.2902 | 0.4804546
0.5364542 | 283.9378 | 8644.657 | 0.002124186 | 285.4765 | 0.4827551
0.5390017 | 284.1097 | 8649.89 | 0.002147618 | 285.6565 | 0.4850477
0.5415476 | 284.276 | 8654.953125 | 0.002171098 | 285.831 | 0.4873387
0.5440934 | 284.4429 | 8660.036 | 0.002194569 | 286.0061 | 0.4896297
0.5466393 | 284.6111 | 8665.154 | 0.002218026 | 286.1824 | 0.4919207
0.5491852 | 284.7707 | 8670.014 | 0.002241581 | 286.3501 | 0.4942117
0.5518173 | 284.9366 | 8675.064 | 0.002265924 | 286.5244 | 0.4965804
0.554469 | 285.1044 | 8680.176 | 0.002290438 | 286.7008 | 0.4989667
0.5571208 | 285.2632 | 8685.009 | 0.002315058 | 286.868 | 0.501353
0.5597725 | 285.4161 | 8689.663 | 0.002339745 | 287.0293 | 0.5037392
0.5624242 | 285.5717 | 8694.401 | 0.002364399 | 287.1934 | 0.5061255
0.5651402 | 285.72 | 8698.916 | 0.002389779 | 287.3503 | 0.5085697
0.5678734 | 285.8621 | 8703.244 | 0.002415401 | 287.5011 | 0.5110292
0.5706065 | 286.01 | 8707.746 | 0.002440955 | 287.6576 | 0.5134888
0.5733396 | 286.1607 | 8712.334 | 0.002466476 | 287.817 | 0.5159483
0.5760727 | 286.3013 | 8716.614 | 0.002492113 | 287.9662 | 0.5184078
0.5787826 | 286.4418 | 8720.892 | 0.002517519 | 288.1153 | 0.5208464
0.5814862 | 286.5828 | 8725.185 | 0.002542856 | 288.2649 | 0.5232794
0.5841898 | 286.7204 | 8729.374 | 0.002568231 | 288.411 | 0.5257124
0.5868935 | 286.8526 | 8733.399 | 0.002593669 | 288.5518 | 0.5281454
0.5895971 | 286.997 | 8737.795 | 0.002618965 | 288.7047 | 0.5305784
0.592335 | 287.1411 | 8742.184 | 0.002644605 | 288.8576 | 0.5330423
0.5950819 | 287.2792 | 8746.389 | 0.002670404 | 289.0045 | 0.5355142
0.5978289 | 287.4172 | 8750.588 | 0.002696205 | 289.1511 | 0.5379862
0.6005758 | 287.555 | 8754.785 | 0.002722006 | 289.2977 | 0.5404582
0.6033228 | 287.6828 | 8758.677 | 0.002747922 | 289.4342 | 0.5429302
0.6061364 | 287.8102 | 8762.556 | 0.002774507 | 289.5705 | 0.5454622
0.6089653 | 287.9441 | 8766.632 | 0.002801169 | 289.7133 | 0.5480079
0.6117942 | 288.0689 | 8770.431 | 0.002827935 | 289.847 | 0.5505536
0.614623 | 288.1874 | 8774.039 | 0.002854773 | 289.9744 | 0.5530993
0.6174519 | 288.3111 | 8777.804 | 0.00288155 | 290.107 | 0.5556449
0.6202544 | 288.4323 | 8781.494 | 0.002908093 | 290.237 | 0.5581669
0.6230509 | 288.545 | 8784.926 | 0.002934673 | 290.3585 | 0.5606835
0.6258474 | 288.6655 | 8788.59375 | 0.002961163 | 290.4878 | 0.5632001
0.6286439 | 288.7901 | 8792.388 | 0.002987604 | 290.6213 | 0.5657166
0.6314404 | 288.906 | 8795.917 | 0.003014145 | 290.7461 | 0.5682332
0.6342691 | 289.0216 | 8799.436 | 0.00304101 | 290.8705 | 0.5707787
0.6371064 | 289.1411 | 8803.075 | 0.003067915 | 290.9991 | 0.5733321
0.6399437 | 289.2536 | 8806.499 | 0.003094901 | 291.1204 | 0.5758854
0.642781 | 289.3641 | 8809.862 | 0.003121909 | 291.2398 | 0.5784386
0.6456183 | 289.4809 | 8813.419 | 0.003148842 | 291.3656 | 0.5809919
0.6484741 | 289.5978 | 8816.978 | 0.003175959 | 291.4915 | 0.5835618
0.651334 | 289.7071 | 8820.306 | 0.003203203 | 291.6098 | 0.5861354
0.6541939 | 289.8178 | 8823.677 | 0.00323043 | 291.7296 | 0.5887091
0.6570538 | 289.9274 | 8827.013 | 0.00325767 | 291.8482 | 0.5912827
0.6599137 | 290.0287 | 8830.098 | 0.003285005 | 291.9585 | 0.5938563
0.6627312 | 290.1298 | 8833.175 | 0.003311919 | 292.0684 | 0.5963918
0.6655405 | 290.2376 | 8836.458 | 0.003338672 | 292.1851 | 0.5989199
0.6683499 | 290.3396 | 8839.563 | 0.003365494 | 292.2959 | 0.6014481
0.6711593 | 290.4385 | 8842.575 | 0.003392349 | 292.4037 | 0.6039762
0.6739687 | 290.5412 | 8845.701 | 0.003419161 | 292.5152 | 0.6065044
0.676829 | 290.6419 | 8848.768 | 0.003446502 | 292.6249 | 0.6090784
0.6796989 | 290.7405 | 8851.769 | 0.003473963 | 292.7325 | 0.6116611
0.6825689 | 290.8453 | 8854.961 | 0.003501351 | 292.8464 | 0.6142437
0.6854388 | 290.9519 | 8858.205 | 0.003528719 | 292.9621 | 0.6168264
0.6883088 | 291.0523 | 8861.263 | 0.003556156 | 293.0715 | 0.6194091
0.6912671 | 291.1521 | 8864.302 | 0.00358448 | 293.1807 | 0.6220713
0.6942422 | 291.2523 | 8867.352 | 0.003612967 | 293.2902 | 0.6247486
0.6972173 | 291.3464 | 8870.215 | 0.003641524 | 293.3936 | 0.6274258
0.7001924 | 291.4367 | 8872.965 | 0.003670123 | 293.4932 | 0.6301032
0.7031675 | 291.534 | 8875.929 | 0.003698639 | 293.5999 | 0.6327804
0.7060659 | 291.6286 | 8878.808 | 0.003726423 | 293.7036 | 0.6353887
0.7089497 | 291.7177 | 8881.521 | 0.003754124 | 293.8018 | 0.6379838
0.7118335 | 291.8094 | 8884.3125 | 0.003781794 | 293.9025 | 0.6405789
0.7147172 | 291.9003 | 8887.081 | 0.003809472 | 294.0025 | 0.6431741
0.717601 | 291.9823 | 8889.575 | 0.003837253 | 294.0935 | 0.6457691
0.7205169 | 292.0666 | 8892.142 | 0.003865326 | 294.1869 | 0.6483932
0.7234389 | 292.1572 | 8894.9 | 0.003893387 | 294.2867 | 0.6510227
0.7263609 | 292.2464 | 8897.617 | 0.003921461 | 294.3851 | 0.6536521
0.7292829 | 292.3346 | 8900.303 | 0.003949548 | 294.4825 | 0.6562817
0.7322049 | 292.4303 | 8903.217 | 0.003977547 | 294.5875 | 0.6589112
0.7351717 | 292.5228 | 8906.032 | 0.004006029 | 294.6893 | 0.661581
0.7381471 | 292.6068 | 8908.59 | 0.004034693 | 294.7827 | 0.6642586
0.7411225 | 292.6957 | 8911.296875 | 0.004063299 | 294.8809 | 0.6669361
0.7440979 | 292.7859 | 8914.042 | 0.004091891 | 294.9805 | 0.6696137
0.7470733 | 292.866 | 8916.48 | 0.004120598 | 295.0699 | 0.6722912
0.7499941 | 292.9448 | 8918.88 | 0.004148776 | 295.1578 | 0.6749197
0.7529046 | 293.028 | 8921.414 | 0.004176799 | 295.2502 | 0.6775389
0.7558151 | 293.1034 | 8923.71 | 0.004204912 | 295.3347 | 0.680158
0.7587256 | 293.1791 | 8926.013 | 0.00423302 | 295.4195 | 0.6827772
0.7616361 | 293.2618 | 8928.532 | 0.004261046 | 295.5114 | 0.6853963
0.7645598 | 293.3441 | 8931.038 | 0.004289208 | 295.6029 | 0.6880274
0.7674865 | 293.4211 | 8933.382 | 0.004317461 | 295.6891 | 0.6906611
0.7704132 | 293.5006 | 8935.801 | 0.004345684 | 295.7777 | 0.6932949
0.77334 | 293.5851 | 8938.373 | 0.004373849 | 295.8715 | 0.6959286
0.7762667 | 293.6629 | 8940.744 | 0.004402088 | 295.9586 | 0.6985624
0.7791987 | 293.7441 | 8943.217 | 0.004430342 | 296.049 | 0.7012009
0.7821322 | 293.831 | 8945.86 | 0.004458544 | 296.1451 | 0.7038407
0.7850656 | 293.9148 | 8948.413 | 0.00448678 | 296.2383 | 0.7064806
0.787999 | 293.9927 | 8950.785 | 0.004515083 | 296.3254 | 0.7091203
0.7909325 | 294.075 | 8953.291 | 0.004543335 | 296.417 | 0.7117602
0.7938925 | 294.1522 | 8955.64 | 0.00457191 | 296.5035 | 0.7144239
0.7968596 | 294.2233 | 8957.805 | 0.004600624 | 296.5839 | 0.7170939
0.7998266 | 294.2969 | 8960.046 | 0.004629308 | 296.6668 | 0.719764
0.8027937 | 294.3725 | 8962.349 | 0.004657968 | 296.7518 | 0.722434
0.8057607 | 294.4435 | 8964.508 | 0.004686682 | 296.832 | 0.7251041
0.8086948 | 294.5132 | 8966.632 | 0.004715079 | 296.911 | 0.7277445
0.8116201 | 294.5834 | 8968.768 | 0.004743385 | 296.9904 | 0.730377
0.8145454 | 294.6515 | 8970.842 | 0.004771713 | 297.0677 | 0.7330094
0.8174707 | 294.7161 | 8972.81 | 0.00480008 | 297.1414 | 0.7356419
0.820396 | 294.7886 | 8975.015 | 0.004828356 | 297.2231 | 0.7382743
0.8233624 | 294.8617 | 8977.241 | 0.004857033 | 297.3056 | 0.7409438
0.8248501 | 294.8985 | 8978.363 | 0.004871413 | 297.3471 | 0.7422826
0.8278258 | 294.9708 | 8980.564 | 0.004900191 | 297.4288 | 0.7449604
0.8308015 | 295.0456 | 8982.842 | 0.004928938 | 297.513 | 0.7476382
0.8337771 | 295.1187 | 8985.067 | 0.004957704 | 297.5955 | 0.750316
0.8367789 | 295.189 | 8987.205 | 0.004986763 | 297.6751 | 0.7530173
0.8398314 | 295.2644 | 8989.501 | 0.005016266 | 297.7602 | 0.7557643
0.842884 | 295.3369 | 8991.708 | 0.005045802 | 297.8423 | 0.7585113
0.8459366 | 295.4031 | 8993.725 | 0.00507541 | 297.9182 | 0.7612583
0.8489891 | 295.4668 | 8995.664 | 0.005105045 | 297.9914 | 0.7640053
0.8520189 | 295.534 | 8997.71 | 0.005134413 | 298.0681 | 0.7667318
0.8550044 | 295.5948 | 8999.561 | 0.005163413 | 298.1383 | 0.7694184
0.8579898 | 295.6571 | 9001.458 | 0.005192394 | 298.21 | 0.772105
0.8609754 | 295.7291 | 9003.651 | 0.005221264 | 298.2914 | 0.7747917
0.8639608 | 295.8 | 9005.809 | 0.005250145 | 298.3717 | 0.7774783
0.8669392 | 295.8672 | 9007.854 | 0.005278997 | 298.4483 | 0.7801586
0.8699037 | 295.9408 | 9010.096 | 0.005307636 | 298.5314 | 0.7828263
0.8728682 | 296.0164 | 9012.397 | 0.005336252 | 298.6164 | 0.7854941
0.8758327 | 296.0863 | 9014.526 | 0.005364933 | 298.6957 | 0.7881619
0.8787973 | 296.1623 | 9016.839 | 0.005393543 | 298.7811 | 0.7908297
0.8817997 | 296.2418 | 9019.26 | 0.005422488 | 298.8702 | 0.7935315
0.8848755 | 296.3129 | 9021.424 | 0.005452259 | 298.951 | 0.7962995
0.8879514 | 296.3813 | 9023.506 | 0.005482062 | 299.0292 | 0.7990674
0.8910272 | 296.4494 | 9025.579 | 0.005511866 | 299.107 | 0.8018354
0.8941031 | 296.5085 | 9027.38 | 0.005541773 | 299.1758 | 0.8046033
0.8972313 | 296.5639 | 9029.065 | 0.005572243 | 299.2409 | 0.8074184
0.9004609 | 296.6268 | 9030.981 | 0.005603634 | 299.314 | 0.8103248
0.9036906 | 296.6861 | 9032.785 | 0.005635067 | 299.3834 | 0.8132312
0.9069203 | 296.7389 | 9034.395 | 0.005666572 | 299.4463 | 0.8161376
0.9101499 | 296.797 | 9036.162 | 0.005698016 | 299.5145 | 0.8190439
0.9134139 | 296.852 | 9037.837 | 0.005729835 | 299.5797 | 0.8219811
0.9167442 | 296.9022 | 9039.364 | 0.005762369 | 299.6402 | 0.8249781
0.9200745 | 296.9623 | 9041.196 | 0.005794787 | 299.7108 | 0.827975
0.9234048 | 297.0222 | 9043.021 | 0.005827206 | 299.7812 | 0.830972
0.9267352 | 297.0765 | 9044.671 | 0.005859691 | 299.8458 | 0.833969
0.9301016 | 297.1354 | 9046.467 | 0.005892477 | 299.9153 | 0.8369984
0.9335379 | 297.1895 | 9048.113 | 0.005926015 | 299.9801 | 0.8400908
0.9369743 | 297.2335 | 9049.452 | 0.005959668 | 300.0347 | 0.8431832
0.9404107 | 297.2872 | 9051.088 | 0.005993208 | 300.0992 | 0.8462756
0.9438471 | 297.3375 | 9052.618 | 0.006026787 | 300.1601 | 0.849368
0.9473046 | 297.3837 | 9054.024 | 0.006060621 | 300.217 | 0.8524794
0.9508031 | 297.4328 | 9055.52 | 0.006094828 | 300.277 | 0.8556277
0.9543016 | 297.483 | 9057.048 | 0.006129022 | 300.3381 | 0.858776
0.9578002 | 297.53 | 9058.479 | 0.006163252 | 300.3959 | 0.8619244
0.9612987 | 297.5845 | 9060.139 | 0.006197393 | 300.4614 | 0.8650727
0.9648463 | 297.6329 | 9061.613 | 0.006232091 | 300.5209 | 0.8682652
0.9684892 | 297.6792 | 9063.021 | 0.006267759 | 300.5784 | 0.8715434
0.972132 | 297.7245 | 9064.401 | 0.006303437 | 300.635 | 0.8748216
0.9757748 | 297.7629 | 9065.57 | 0.006339193 | 300.6847 | 0.8780997
0.9794176 | 297.7994 | 9066.683 | 0.00637497 | 300.7324 | 0.8813779
0.9831672 | 297.8305 | 9067.629 | 0.006411868 | 300.7749 | 0.8847522
0.9871237 | 297.8532 | 9068.319 | 0.006450918 | 300.8096 | 0.8883126
0.9910802 | 297.8688 | 9068.793 | 0.006490048 | 300.8371 | 0.8918731
0.9950367 | 297.8731 | 9068.925 | 0.006529307 | 300.8533 | 0.8954335
0.9989931 | 297.8616 | 9068.574 | 0.006568746 | 300.8534 | 0.8989939
1.002964 | 297.8479 | 9068.158 | 0.006608348 | 300.8515 | 0.902567
1.006961 | 297.8409 | 9067.945 | 0.006648142 | 300.8563 | 0.9061646
1.010959 | 297.8599 | 9068.522 | 0.006687636 | 300.8874 | 0.9097623
1.014957 | 297.9159 | 9070.229 | 0.006726701 | 300.9559 | 0.9133598
1.018955 | 298.0059 | 9072.968 | 0.006765374 | 301.0587 | 0.9169574
1.023006 | 298.1235 | 9076.55 | 0.006804256 | 301.1896 | 0.920603
1.027161 | 298.2231 | 9079.582 | 0.006844373 | 301.3026 | 0.9243418
1.031315 | 298.2526 | 9080.479 | 0.006885296 | 301.3448 | 0.9280806
1.03547 | 298.1976 | 9078.805 | 0.006927189 | 301.3016 | 0.9318193
1.039624 | 298.1044 | 9075.96875 | 0.006969521 | 301.2199 | 0.9355581
1.043864 | 298.0316 | 9073.752 | 0.007012461 | 301.1589 | 0.9393734
1.048269 | 298.009 | 9073.0625 | 0.007056464 | 301.1492 | 0.9433376
1.052674 | 298.0425 | 9074.084 | 0.007099817 | 301.1962 | 0.9473016
1.057079 | 298.107 | 9076.048 | 0.007142812 | 301.2745 | 0.9512658
1.061484 | 298.1512 | 9077.392 | 0.007186041 | 301.3323 | 0.9552299
1.065904 | 298.1695 | 9077.948 | 0.007229703 | 301.3639 | 0.9592066
1.07035 | 298.1778 | 9078.201 | 0.00727375 | 301.3856 | 0.9632079
1.074796 | 298.2017 | 9078.93 | 0.007317615 | 301.423 | 0.9672092
1.079243 | 298.2579 | 9080.64 | 0.007361108 | 301.4931 | 0.9712105
1.083689 | 298.3275 | 9082.759 | 0.007404443 | 301.5767 | 0.9752117
1.088169 | 298.3747 | 9084.198 | 0.007448365 | 301.6378 | 0.9792431
1.092713 | 298.3973 | 9084.886 | 0.007493213 | 301.6742 | 0.9833328
1.097258 | 298.4058 | 9085.144 | 0.007538222 | 301.6964 | 0.9874225
1.101803 | 298.4081 | 9085.215 | 0.007583299 | 301.7123 | 0.9915122
1.106347 | 298.4193 | 9085.556 | 0.007628272 | 301.7372 | 0.995602
1.110904 | 298.453 | 9086.582 | 0.007673106 | 301.7849 | 0.9997028
1.115485 | 298.4932 | 9087.805 | 0.007718101 | 301.8391 | 1.003825
1.120066 | 298.5178 | 9088.553 | 0.007763274 | 301.8777 | 1.007947
1.124647 | 298.5265 | 9088.818 | 0.007808627 | 301.9001 | 1.01207
1.129228 | 298.5401 | 9089.233 | 0.007853922 | 301.9276 | 1.016192
1.133573 | 298.5373 | 9089.147 | 0.007897064 | 301.9377 | 1.020102
1.13746 | 298.5026 | 9088.09 | 0.007936029 | 301.9142 | 1.0236
1.141347 | 298.4654 | 9086.959 | 0.007975021 | 301.8882 | 1.027098
1.145235 | 298.4423 | 9086.256 | 0.00801385 | 301.8765 | 1.030597
1.149122 | 298.4301 | 9085.884 | 0.008052552 | 301.8757 | 1.034095
1.152495 | 298.4263 | 9085.768 | 0.008086056 | 301.8819 | 1.03713
1.154871 | 298.4828 | 9087.489 | 0.008108972 | 301.9462 | 1.039268
1.157246 | 298.5882 | 9090.697 | 0.008131324 | 302.0599 | 1.041406
1.159622 | 298.7171 | 9094.621 | 0.008153405 | 302.1974 | 1.043544
1.161998 | 298.8704 | 9099.288 | 0.008175206 | 302.3596 | 1.045682
1.163985 | 299.0725 | 9105.44 | 0.00819259 | 302.5699 | 1.04747
1.165218 | 299.3176 | 9112.905 | 0.008201999 | 302.8217 | 1.048579
1.166451 | 299.5672 | 9120.503 | 0.008211357 | 303.0779 | 1.049689
1.167683 | 299.7945 | 9127.423 | 0.008220971 | 303.3115 | 1.050798
1.168916 | 299.943 | 9131.945 | 0.00823149 | 303.4655 | 1.051908
1.17018 | 300.0972 | 9136.640625 | 0.008242246 | 303.6253 | 1.053045
1.171502 | 300.2739 | 9142.019 | 0.008253329 | 303.808 | 1.054235
1.172824 | 300.4742 | 9148.116 | 0.00826414 | 304.0146 | 1.055425
1.174147 | 300.7581 | 9156.76 | 0.008273989 | 304.3058 | 1.056615
1.175469 | 301.1823 | 9169.676 | 0.008282224 | 304.739 | 1.057804
1.177316 | 301.6517 | 9183.966 | 0.008295141 | 305.2195 | 1.059466
1.18018 | 301.9435 | 9192.853 | 0.008320191 | 305.5235 | 1.062044
1.183044 | 301.7652 | 9187.423 | 0.008350648 | 305.3517 | 1.064622
1.185909 | 301.2717 | 9172.397 | 0.00838473 | 304.8609 | 1.067199
1.188773 | 300.7109 | 9155.324 | 0.008419583 | 304.3021 | 1.069777
1.192271 | 300.169 | 9138.824 | 0.008460502 | 303.7642 | 1.072925
1.196999 | 299.7545 | 9126.207 | 0.008512146 | 303.3589 | 1.07718
1.201727 | 299.652 | 9123.085 | 0.008560201 | 303.2693 | 1.081434
1.206455 | 299.7225 | 9125.232 | 0.008606263 | 303.3549 | 1.085689
1.211183 | 299.7896 | 9127.275 | 0.008652364 | 303.437 | 1.089943
1.216184 | 299.7393 | 9125.743 | 0.008702519 | 303.401 | 1.094444
1.221714 | 299.6247 | 9122.253 | 0.008758659 | 303.3016 | 1.09942
1.227244 | 299.5882 | 9121.143 | 0.008813899 | 303.2812 | 1.104397
1.232775 | 299.6155 | 9121.973 | 0.008868402 | 303.3254 | 1.109374
1.238305 | 299.6195 | 9122.096 | 0.00892317 | 303.3461 | 1.114351
1.243864 | 299.5896 | 9121.185 | 0.008978607 | 303.3324 | 1.119353
1.249478 | 299.5302 | 9119.377 | 0.009034926 | 303.2891 | 1.124405
1.255092 | 299.4952 | 9118.31 | 0.009090964 | 303.2704 | 1.129457
1.260706 | 299.451 | 9116.967 | 0.009147103 | 303.2426 | 1.134509
1.26632 | 299.3824 | 9114.876 | 0.00920352 | 303.1898 | 1.139562
1.27195 | 299.3196 | 9112.964 | 0.00926002 | 303.1431 | 1.144628
1.27761 | 299.3124 | 9112.747 | 0.009316177 | 303.1528 | 1.149721
1.28327 | 299.2748 | 9111.6 | 0.009372682 | 303.1316 | 1.154814
1.288929 | 299.2299 | 9110.234375 | 0.009429266 | 303.1031 | 1.159907
1.294589 | 299.2204 | 9109.945 | 0.009485439 | 303.1104 | 1.165001
1.300271 | 299.2445 | 9110.68 | 0.009541443 | 303.1519 | 1.170114
1.305995 | 299.2341 | 9110.362 | 0.009598262 | 303.1584 | 1.175265
1.31172 | 299.2476 | 9110.772 | 0.009654802 | 303.1892 | 1.180417
1.317444 | 299.2751 | 9111.61 | 0.00971118 | 303.2342 | 1.185568
1.323169 | 299.2915 | 9112.11 | 0.00976768 | 303.268 | 1.190719
1.32893 | 299.2825 | 9111.835 | 0.009824839 | 303.2761 | 1.195904
1.334764 | 299.3096 | 9112.661 | 0.009882296 | 303.321 | 1.201154
1.340598 | 299.3228 | 9113.0625 | 0.009939908 | 303.3519 | 1.206404
1.346432 | 299.3343 | 9113.412 | 0.009997537 | 303.381 | 1.211654
1.352266 | 299.3514 | 9113.932 | 0.0100551 | 303.4157 | 1.216904
1.358136 | 299.3847 | 9114.947 | 0.01011283 | 303.4671 | 1.222187
1.364077 | 299.3895 | 9115.09375 | 0.01017158 | 303.4898 | 1.227533
1.370017 | 299.4128 | 9115.803 | 0.01023011 | 303.5312 | 1.232878
1.375958 | 299.4342 | 9116.455 | 0.01028867 | 303.5707 | 1.238224
1.381898 | 299.4509 | 9116.962 | 0.01034727 | 303.6053 | 1.24357
1.38787 | 299.4612 | 9117.275 | 0.01040625 | 303.6337 | 1.248944
1.393902 | 299.4926 | 9118.231 | 0.01046559 | 303.6836 | 1.254373
1.399935 | 299.514 | 9118.883 | 0.01052504 | 303.7233 | 1.259802
1.405968 | 299.5339 | 9119.488 | 0.0105845 | 303.7616 | 1.26523
1.412 | 299.55 | 9119.979 | 0.01064401 | 303.796 | 1.270659
1.418073 | 299.565 | 9120.436 | 0.01070392 | 303.8294 | 1.276124
1.424223 | 299.587 | 9121.104 | 0.01076451 | 303.8701 | 1.281658
1.430373 | 299.5946 | 9121.336 | 0.01082526 | 303.8962 | 1.287192
1.436523 | 299.5973 | 9121.419 | 0.01088606 | 303.9174 | 1.292727
1.442672 | 299.6131 | 9121.901 | 0.01094671 | 303.9519 | 1.298261
1.448834 | 299.6335 | 9122.521 | 0.01100743 | 303.991 | 1.303806
1.455018 | 299.6363 | 9122.606 | 0.01106856 | 304.0124 | 1.309371
1.461203 | 299.6591 | 9123.301 | 0.01112946 | 304.0541 | 1.314936
1.467387 | 299.685 | 9124.089 | 0.01119032 | 304.0989 | 1.320502
1.473572 | 299.6983 | 9124.495 | 0.01125132 | 304.131 | 1.326067
1.479806 | 299.7116 | 9124.898 | 0.01131281 | 304.1631 | 1.331678
1.486139 | 299.7188 | 9125.118 | 0.01137534 | 304.1894 | 1.337376
1.492471 | 299.7219 | 9125.214 | 0.01143791 | 304.2115 | 1.343075
1.498804 | 299.7273 | 9125.377 | 0.01150045 | 304.236 | 1.348774
1.505136 | 299.7383 | 9125.712 | 0.01156293 | 304.2661 | 1.354472
1.511525 | 299.7488 | 9126.033 | 0.01162595 | 304.296 | 1.360221
1.518021 | 299.788 | 9127.227 | 0.01168971 | 304.3552 | 1.366067
1.524517 | 299.8099 | 9127.893 | 0.01175367 | 304.3969 | 1.371913
1.531014 | 299.8315 | 9128.549 | 0.01181763 | 304.4383 | 1.377759
1.53751 | 299.8474 | 9129.033 | 0.01188164 | 304.4739 | 1.383605
1.544024 | 299.8529 | 9129.202 | 0.01194594 | 304.4991 | 1.389467
1.55057 | 299.852 | 9129.175 | 0.01201064 | 304.5178 | 1.395358
1.557117 | 299.848 | 9129.051 | 0.01207537 | 304.5333 | 1.401249
1.563663 | 299.8477 | 9129.043 | 0.01214005 | 304.5527 | 1.407141
1.57021 | 299.8577 | 9129.349 | 0.01220461 | 304.5825 | 1.413032
1.576802 | 299.8777 | 9129.955 | 0.01226949 | 304.6225 | 1.418964
1.583481 | 299.8923 | 9130.402 | 0.01233531 | 304.6574 | 1.424975
1.590161 | 299.9209 | 9131.271 | 0.01240095 | 304.7065 | 1.430986
1.596841 | 299.9513 | 9132.196 | 0.01246658 | 304.7574 | 1.436997
1.60352 | 299.9829 | 9133.158 | 0.01253218 | 304.8095 | 1.443008
1.610216 | 300.0128 | 9134.069 | 0.01259796 | 304.86 | 1.449033
1.616944 | 300.0467 | 9135.101 | 0.01266401 | 304.9146 | 1.455088
1.623671 | 300.0897 | 9136.411 | 0.01272994 | 304.9785 | 1.461142
1.630399 | 300.1285 | 9137.591 | 0.01279592 | 305.0381 | 1.467196
1.637126 | 300.1685 | 9138.811 | 0.01286187 | 305.099 | 1.47325
1.643872 | 300.228 | 9140.623 | 0.01292779 | 305.1798 | 1.479321
1.650655 | 300.2589 | 9141.5625 | 0.0129944 | 305.2315 | 1.485425
1.657438 | 300.2917 | 9142.561 | 0.01306097 | 305.2852 | 1.491529
1.664221 | 300.3409 | 9144.06 | 0.01312736 | 305.3557 | 1.497633
1.671004 | 300.375 | 9145.098 | 0.01319391 | 305.4107 | 1.503737
1.677796 | 300.4023 | 9145.93 | 0.01326062 | 305.4589 | 1.509848
1.684604 | 300.4548 | 9147.525 | 0.0133272 | 305.5326 | 1.515975
1.691412 | 300.5082 | 9149.152 | 0.01339376 | 305.6074 | 1.522101
1.698219 | 300.5646 | 9150.868 | 0.01346029 | 305.6852 | 1.528228
1.705027 | 300.6321 | 9152.926 | 0.01352668 | 305.7744 | 1.534354
1.711814 | 300.7209 | 9155.628 | 0.01359262 | 305.8851 | 1.540462
1.718561 | 300.8293 | 9158.93 | 0.01365793 | 306.0157 | 1.546533
1.725307 | 300.9564 | 9162.796875 | 0.01372303 | 306.1652 | 1.552604
1.732054 | 301.1258 | 9167.955 | 0.01378763 | 306.3579 | 1.558675
1.7388 | 301.3244 | 9174.003 | 0.0138519 | 306.5803 | 1.564746
1.745451 | 301.5303 | 9180.27 | 0.01391513 | 306.8098 | 1.570731
1.751915 | 301.7704 | 9187.58 | 0.01397614 | 307.0736 | 1.576548
1.75838 | 302.0329 | 9195.572 | 0.01403688 | 307.3603 | 1.582366
1.764844 | 302.3114 | 9204.053 | 0.01409744 | 307.6632 | 1.588183
1.771308 | 302.6456 | 9214.226 | 0.01415735 | 308.0229 | 1.594
1.777674 | 303.0144 | 9225.456 | 0.01421589 | 308.4176 | 1.599729
1.783847 | 303.4084 | 9237.452 | 0.01427225 | 308.8373 | 1.605284
1.790021 | 303.8473 | 9250.814 | 0.01432809 | 309.3029 | 1.610839
1.796194 | 304.2632 | 9263.477 | 0.01438419 | 309.745 | 1.616395
1.802367 | 304.6097 | 9274.026 | 0.01444108 | 310.1165 | 1.62195
1.808593 | 304.9308 | 9283.801 | 0.01449877 | 310.4624 | 1.627553
1.814919 | 305.2226 | 9292.685 | 0.01455778 | 310.7788 | 1.633245
1.821245 | 305.4344 | 9299.133 | 0.0146177 | 311.0137 | 1.638938
1.82757 | 305.6354 | 9305.253 | 0.01467775 | 311.2378 | 1.644631
1.833896 | 305.9003 | 9313.317 | 0.01473705 | 311.5269 | 1.650323
1.839938 | 306.1596 | 9321.213 | 0.01479362 | 311.8094 | 1.65576
1.845428 | 306.3814 | 9327.965 | 0.01484518 | 312.0522 | 1.660701
1.850918 | 306.5974 | 9334.541 | 0.01489681 | 312.289 | 1.665641
1.856409 | 306.8202 | 9341.324 | 0.01494835 | 312.5327 | 1.670582
1.861899 | 307.0841 | 9349.36 | 0.01499942 | 312.8185 | 1.675523
1.867485 | 307.3777 | 9358.299 | 0.01505109 | 313.1347 | 1.680549
1.873256 | 307.4507 | 9360.521 | 0.01510711 | 313.2268 | 1.685743
1.879028 | 307.4889 | 9361.686 | 0.01516352 | 313.2835 | 1.690937
1.8848 | 307.6245 | 9365.812 | 0.01521882 | 313.4394 | 1.696131
1.890571 | 307.6428 | 9366.369 | 0.01527546 | 313.4758 | 1.701325
1.896717 | 307.505 | 9362.173 | 0.01533755 | 313.3542 | 1.706856
1.903588 | 307.6844 | 9367.636 | 0.01540317 | 313.5582 | 1.713039
1.910459 | 307.9274 | 9375.033 | 0.01546805 | 313.827 | 1.719222
1.91733 | 307.9116 | 9374.553 | 0.01553589 | 313.8321 | 1.725406
1.924201 | 307.9408 | 9375.443 | 0.0156032 | 313.883 | 1.731589
1.93107 | 308.125 | 9381.052 | 0.01566872 | 314.0919 | 1.73777
1.937933 | 308.1527 | 9381.895 | 0.01573597 | 314.1413 | 1.743946
1.944797 | 308.1604 | 9382.129 | 0.01580344 | 314.1703 | 1.750123
1.95166 | 308.3348 | 9387.437 | 0.015869 | 314.3692 | 1.756299
1.958523 | 308.3893 | 9389.099 | 0.01593593 | 314.446 | 1.762475
1.965515 | 308.3756 | 9388.681 | 0.0160049 | 314.4536 | 1.768767
1.972757 | 308.4588 | 9391.214 | 0.01607522 | 314.5608 | 1.775284
1.979999 | 308.4919 | 9392.221 | 0.0161461 | 314.6169 | 1.781801
1.98724 | 308.463 | 9391.342 | 0.01621768 | 314.6097 | 1.788318
1.994482 | 308.5341 | 9393.505 | 0.01628812 | 314.7046 | 1.794834
2.001726 | 308.5873 | 9395.124 | 0.01635878 | 314.7812 | 1.801353
2.008973 | 308.5803 | 9394.913 | 0.01643015 | 314.7964 | 1.807875
2.016221 | 308.6247 | 9396.264 | 0.01650094 | 314.8641 | 1.814397
2.023469 | 308.6536 | 9397.145 | 0.0165719 | 314.916 | 1.820919
2.030716 | 308.6506 | 9397.054 | 0.01664321 | 314.9353 | 1.827441
2.037623 | 308.6586 | 9397.296875 | 0.01671105 | 314.9648 | 1.833657
2.04387 | 308.6355 | 9396.59375 | 0.01677275 | 314.9605 | 1.839279
2.050117 | 308.5883 | 9395.157 | 0.01683471 | 314.9316 | 1.8449
2.056364 | 308.5633 | 9394.395 | 0.01689642 | 314.9253 | 1.850522
2.062611 | 308.5379 | 9393.62 | 0.01695813 | 314.9186 | 1.856143
2.068296 | 308.5126 | 9392.852 | 0.01701431 | 314.9104 | 1.861259
2.072891 | 308.5409 | 9393.712 | 0.01705916 | 314.9534 | 1.865394
2.077486 | 308.5833 | 9395.004 | 0.01710385 | 315.0109 | 1.869529
2.082081 | 308.6235 | 9396.228 | 0.01714856 | 315.0661 | 1.873664
2.086676 | 308.6881 | 9398.195 | 0.017193 | 315.1463 | 1.8778
2.091098 | 308.7817 | 9401.045 | 0.01723539 | 315.2555 | 1.881779
2.095183 | 308.8817 | 9404.09 | 0.01727441 | 315.3702 | 1.885455
2.099269 | 309.0121 | 9408.059 | 0.01731308 | 315.516 | 1.889132
2.103354 | 309.181 | 9413.201 | 0.01735131 | 315.701 | 1.892808
2.10744 | 309.3355 | 9417.90625 | 0.01738969 | 315.8715 | 1.896485
2.11217 | 309.4853 | 9422.467 | 0.01743447 | 316.0391 | 1.900741
2.11815 | 309.5894 | 9425.634 | 0.01749205 | 316.1638 | 1.906123
2.12413 | 309.5229 | 9423.61 | 0.01755157 | 316.1144 | 1.911505
2.13011 | 309.3614 | 9418.694 | 0.01761217 | 315.968 | 1.916886
2.13609 | 309.2496 | 9415.289 | 0.0176722 | 315.8723 | 1.922268
2.14272 | 309.145 | 9412.104 | 0.01773853 | 315.7859 | 1.928234
2.150611 | 309.06 | 9409.518 | 0.01781701 | 315.7235 | 1.935334
2.158501 | 309.1162 | 9411.229 | 0.01789388 | 315.8054 | 1.942435
2.166391 | 309.2206 | 9414.405 | 0.01797019 | 315.9363 | 1.949535
2.174282 | 309.2793 | 9416.193 | 0.01804702 | 316.0208 | 1.956636
2.182316 | 309.3211 | 9417.466 | 0.01812544 | 316.0883 | 1.963866
2.190629 | 309.3677 | 9418.885 | 0.01820655 | 316.1617 | 1.971347
2.198943 | 309.3945 | 9419.7 | 0.01828788 | 316.2148 | 1.978829
2.207257 | 309.4215 | 9420.523 | 0.0183692 | 316.2681 | 1.98631
2.21557 | 309.4374 | 9421.008 | 0.01845063 | 316.3101 | 1.993792
2.223936 | 309.4356 | 9420.952 | 0.01853278 | 316.3341 | 2.00132
2.232403 | 309.41 | 9420.174 | 0.01861618 | 316.3342 | 2.00894
2.24087 | 309.4115 | 9420.22 | 0.01869927 | 316.3619 | 2.016559
2.249337 | 309.4315 | 9420.826 | 0.01878215 | 316.4085 | 2.024179
2.257804 | 309.4398 | 9421.08 | 0.01886514 | 316.4432 | 2.031798
2.266338 | 309.4567 | 9421.595 | 0.01894869 | 316.4869 | 2.039478
2.275002 | 309.4852 | 9422.462 | 0.01903337 | 316.5428 | 2.047274
2.283666 | 309.5109 | 9423.245 | 0.01911808 | 316.596 | 2.055071
2.292329 | 309.5171 | 9423.433 | 0.019203 | 316.6291 | 2.062867
2.300993 | 309.5309 | 9423.853 | 0.01928783 | 316.67 | 2.070664
2.309673 | 309.5558 | 9424.612 | 0.01937269 | 316.7224 | 2.078475
2.318385 | 309.5783 | 9425.296875 | 0.01945788 | 316.7724 | 2.086315
2.327097 | 309.5963 | 9425.846 | 0.01954311 | 316.8178 | 2.094155
2.335809 | 309.6268 | 9426.772 | 0.0196282 | 316.8759 | 2.101995
2.344521 | 309.6464 | 9427.371 | 0.01971339 | 316.923 | 2.109835
2.353255 | 309.6615 | 9427.831 | 0.01979885 | 316.9655 | 2.117694
2.36203 | 309.6788 | 9428.356 | 0.01988468 | 317.0104 | 2.125591
2.370806 | 309.6988 | 9428.966 | 0.01997048 | 317.058 | 2.133488
2.379581 | 309.7279 | 9429.851 | 0.02005616 | 317.115 | 2.141385
2.388356 | 309.7533 | 9430.626 | 0.02014188 | 317.1682 | 2.149282
2.3972 | 309.7753 | 9431.295 | 0.0202283 | 317.2181 | 2.157241
2.406178 | 309.8195 | 9432.640625 | 0.02031578 | 317.2912 | 2.16532
2.415156 | 309.8386 | 9433.221 | 0.02040353 | 317.3385 | 2.173399
2.424134 | 309.8578 | 9433.808 | 0.02049127 | 317.3861 | 2.181478
2.433112 | 309.8701 | 9434.183 | 0.02057908 | 317.4265 | 2.189557
2.442123 | 309.8935 | 9434.893 | 0.02066709 | 317.4784 | 2.197666
2.4512 | 309.9105 | 9435.41 | 0.02075581 | 317.5239 | 2.205835
2.460277 | 309.9239 | 9435.819 | 0.02084456 | 317.5658 | 2.214004
2.469354 | 309.9286 | 9435.962 | 0.0209334 | 317.5987 | 2.222172
2.478431 | 309.946 | 9436.492 | 0.02102209 | 317.6447 | 2.23034
2.487532 | 309.9613 | 9436.958 | 0.02111102 | 317.6886 | 2.23853
2.496676 | 309.9697 | 9437.214 | 0.02120046 | 317.7256 | 2.246759
2.505821 | 309.9887 | 9437.793 | 0.02128977 | 317.7734 | 2.254988
2.514965 | 310.0272 | 9438.963 | 0.02137885 | 317.8412 | 2.263217
2.52411 | 310.0466 | 9439.554 | 0.02146813 | 317.8894 | 2.271446
2.533273 | 310.0714 | 9440.309 | 0.02155754 | 317.9432 | 2.279693
2.542474 | 310.0831 | 9440.667 | 0.02164745 | 317.9838 | 2.287972
2.551675 | 310.0975 | 9441.104 | 0.02173732 | 318.0271 | 2.296252
2.560875 | 310.1027 | 9441.262 | 0.02182728 | 318.0609 | 2.304532
2.570076 | 310.1197 | 9441.779 | 0.0219171 | 318.1069 | 2.312812
2.579167 | 310.1311 | 9442.129 | 0.02200591 | 318.1469 | 2.320993
2.588046 | 310.1435 | 9442.505 | 0.02209262 | 318.1871 | 2.328983
2.596925 | 310.1625 | 9443.082 | 0.02217925 | 318.2341 | 2.336973
2.605804 | 310.1637 | 9443.121 | 0.02226607 | 318.2629 | 2.344963
2.614682 | 310.1686 | 9443.269 | 0.02235285 | 318.2954 | 2.352953
2.62358 | 310.2413 | 9445.482 | 0.02243903 | 318.3976 | 2.36096
2.632515 | 310.1917 | 9443.973 | 0.02252696 | 318.3745 | 2.369001
2.641451 | 310.1849 | 9443.767 | 0.02261439 | 318.3952 | 2.377042
2.650386 | 310.203 | 9444.317 | 0.02270154 | 318.4415 | 2.385082
2.659321 | 310.1829 | 9443.705 | 0.02278911 | 318.4486 | 2.393123
2.668428 | 310.1302 | 9442.101 | 0.02287872 | 318.4227 | 2.401319
2.677869 | 310.1726 | 9443.39 | 0.02297051 | 318.4955 | 2.409814
2.687309 | 310.1892 | 9443.897 | 0.02306257 | 318.5419 | 2.418309
2.696749 | 310.1892 | 9443.896 | 0.02315482 | 318.5711 | 2.426805
2.70619 | 310.2314 | 9445.182 | 0.02324658 | 318.6438 | 2.4353
2.715672 | 310.2532 | 9445.845 | 0.02333897 | 318.6956 | 2.443833
2.725236 | 310.2871 | 9446.877 | 0.02343202 | 318.7601 | 2.45244
2.7348 | 310.3382 | 9448.433 | 0.02352486 | 318.8423 | 2.461047
2.744365 | 310.3751 | 9449.557 | 0.02361786 | 318.9099 | 2.469654
2.753929 | 310.4287 | 9451.188 | 0.02371066 | 318.9946 | 2.478261
2.763515 | 310.4728 | 9452.53 | 0.02380377 | 319.0697 | 2.486887
2.773143 | 310.5363 | 9454.465 | 0.02389706 | 319.1649 | 2.495552
2.782772 | 310.5824 | 9455.868 | 0.02399055 | 319.2422 | 2.504216
2.7924 | 310.6244 | 9457.146 | 0.02408407 | 319.3152 | 2.512881
2.802028 | 310.7004 | 9459.46 | 0.0241772 | 319.4232 | 2.521545
2.811703 | 310.7389 | 9460.631 | 0.0242712 | 319.4929 | 2.530252
2.821468 | 310.7887 | 9462.147 | 0.02436593 | 319.5744 | 2.539039
2.831232 | 310.8354 | 9463.571 | 0.02446069 | 319.6529 | 2.547826
2.840997 | 310.8994 | 9465.52 | 0.02455525 | 319.749 | 2.556613
2.850761 | 310.9452 | 9466.913 | 0.02465 | 319.8265 | 2.5654
2.86053 | 311.0005 | 9468.596 | 0.02474469 | 319.9137 | 2.574191
2.870309 | 311.0801 | 9471.021 | 0.02483918 | 320.0261 | 2.582991
2.880088 | 311.1407 | 9472.864 | 0.02493388 | 320.1188 | 2.591791
2.889867 | 311.2287 | 9475.545 | 0.02502825 | 320.2398 | 2.600591
2.899645 | 311.3017 | 9477.767 | 0.0251228 | 320.3453 | 2.609391
2.908448 | 311.4136 | 9481.174 | 0.02520737 | 320.4879 | 2.617312
2.915356 | 311.5264 | 9484.608 | 0.02527345 | 320.6255 | 2.623529
2.922264 | 311.4755 | 9483.059 | 0.02534138 | 320.5946 | 2.629745
2.929171 | 311.5063 | 9483.996 | 0.02540838 | 320.6479 | 2.635961
2.936079 | 311.6761 | 9489.166 | 0.0254738 | 320.8442 | 2.642178
2.94236 | 311.7722 | 9492.093 | 0.02553394 | 320.9627 | 2.64783
2.947423 | 311.9435 | 9497.306 | 0.02558136 | 321.1548 | 2.652386
2.952487 | 312.2798 | 9507.546875 | 0.02562691 | 321.5169 | 2.656943
2.95755 | 312.617 | 9517.8125 | 0.02567245 | 321.8799 | 2.6615
2.962614 | 312.9572 | 9528.171 | 0.02571796 | 322.246 | 2.666056
2.968476 | 313.2562 | 9537.271 | 0.02577171 | 322.5722 | 2.671332
2.975889 | 313.11 | 9532.822 | 0.0258456 | 322.4449 | 2.678002
2.983302 | 313.1115 | 9532.866 | 0.02591782 | 322.4696 | 2.684673
2.990714 | 313.1474 | 9533.96 | 0.02598964 | 322.5298 | 2.691344
2.998127 | 312.9231 | 9527.133 | 0.0260644 | 322.3221 | 2.698014
3.006099 | 312.9292 | 9527.316 | 0.026142 | 322.3532 | 2.705189
3.015156 | 313.3461 | 9540.01 | 0.02622552 | 322.8111 | 2.713339
3.024213 | 313.6127 | 9548.128 | 0.02631073 | 323.1142 | 2.721489
3.03327 | 313.898 | 9556.812 | 0.02639572 | 323.4365 | 2.72964
3.042327 | 314.3392 | 9570.244 | 0.02647894 | 323.9195 | 2.73779
3.051081 | 314.6551 | 9579.864 | 0.02656063 | 324.2727 | 2.745668
3.059248 | 314.9988 | 9590.328125 | 0.02663627 | 324.6526 | 2.753017
3.067415 | 315.3264 | 9600.303 | 0.02671209 | 325.016 | 2.760367
3.075582 | 315.5177 | 9606.125 | 0.02678945 | 325.2389 | 2.767716
3.083749 | 315.6625 | 9610.535 | 0.02686732 | 325.414 | 2.775066
3.091578 | 315.7503 | 9613.206 | 0.02694254 | 325.5291 | 2.782111
3.098751 | 315.8466 | 9616.139 | 0.02701127 | 325.6511 | 2.788566
3.105924 | 315.997 | 9620.72 | 0.02707939 | 325.8289 | 2.795021
3.113097 | 316.1519 | 9625.434 | 0.02714745 | 326.0112 | 2.801476
3.12027 | 316.2922 | 9629.705 | 0.02721567 | 326.1786 | 2.807931
3.127814 | 316.4059 | 9633.168 | 0.02728781 | 326.3198 | 2.81472
3.13608 | 316.5237 | 9636.755 | 0.0273669 | 326.4674 | 2.822158
3.144345 | 316.7242 | 9642.859375 | 0.02744506 | 326.7004 | 2.829596
3.152611 | 316.8915 | 9647.953125 | 0.02752359 | 326.8992 | 2.837034
3.160876 | 317.1272 | 9655.128 | 0.02760134 | 327.1685 | 2.844472
3.169594 | 317.4749 | 9665.714 | 0.02768222 | 327.5549 | 2.852318
3.179193 | 317.7106 | 9672.890625 | 0.02777292 | 327.8286 | 2.860955
3.188791 | 317.8778 | 9677.981 | 0.02786439 | 328.0316 | 2.869593
3.198389 | 318.086 | 9684.319 | 0.02795538 | 328.277 | 2.87823
3.207987 | 318.2372 | 9688.924 | 0.028047 | 328.4636 | 2.886868
3.217702 | 318.3702 | 9692.973 | 0.02813996 | 328.6318 | 2.89561
3.227645 | 318.4985 | 9696.877 | 0.02823518 | 328.7958 | 2.904558
3.237588 | 318.592 | 9699.725 | 0.02833078 | 328.9241 | 2.913505
3.24753 | 318.6412 | 9701.222 | 0.02842687 | 329.0065 | 2.922452
3.257473 | 318.6938 | 9702.825 | 0.02852291 | 329.0926 | 2.9314
3.267471 | 318.7272 | 9703.842 | 0.0286197 | 329.1589 | 2.940397
3.277576 | 318.7545 | 9704.673 | 0.02871759 | 329.2193 | 2.949491
3.287682 | 318.7712 | 9705.182 | 0.0288156 | 329.2688 | 2.958585
3.297788 | 318.7845 | 9705.586 | 0.02891363 | 329.3148 | 2.967679
3.307893 | 318.781 | 9705.479 | 0.02901184 | 329.3433 | 2.976773
3.318115 | 318.7759 | 9705.324 | 0.02911118 | 329.3707 | 2.985971
3.32856 | 318.7748 | 9705.289 | 0.02921265 | 329.4028 | 2.995372
3.339006 | 318.7663 | 9705.032 | 0.02931418 | 329.4273 | 3.004771
3.349451 | 318.7864 | 9705.643 | 0.02941539 | 329.4814 | 3.014171
3.359897 | 318.8048 | 9706.203125 | 0.02951661 | 329.5337 | 3.023571
3.370402 | 318.8266 | 9706.868 | 0.02961835 | 329.5898 | 3.033025
3.381023 | 318.8363 | 9707.161 | 0.02972135 | 329.6336 | 3.042583
3.391644 | 318.8517 | 9707.631 | 0.02982427 | 329.6834 | 3.05214
3.402265 | 318.8489 | 9707.545 | 0.02992738 | 329.7144 | 3.061698
3.412886 | 318.8566 | 9707.779 | 0.03003037 | 329.7562 | 3.071256
3.423602 | 318.852 | 9707.642 | 0.0301344 | 329.7856 | 3.080899
3.434501 | 318.8767 | 9708.393 | 0.03023988 | 329.8459 | 3.090708
3.445401 | 318.8849 | 9708.643 | 0.03034553 | 329.8892 | 3.100517
3.456301 | 318.916 | 9709.588 | 0.03045092 | 329.9561 | 3.110325
3.467201 | 318.9319 | 9710.074 | 0.03055646 | 330.0074 | 3.120134
3.478162 | 318.9529 | 9710.711 | 0.03066254 | 330.064 | 3.129998
3.489242 | 318.9613 | 9710.968 | 0.03076989 | 330.108 | 3.139969
3.500322 | 318.9859 | 9711.716 | 0.03087705 | 330.1688 | 3.14994
3.511402 | 318.9745 | 9711.369 | 0.0309846 | 330.1924 | 3.159911
3.522483 | 318.9898 | 9711.836 | 0.03109185 | 330.2436 | 3.169882
3.533577 | 318.9988 | 9712.111 | 0.03119929 | 330.2883 | 3.179866
3.544699 | 319.0287 | 9713.021 | 0.03130675 | 330.3547 | 3.189874
3.555821 | 319.0486 | 9713.625 | 0.03141431 | 330.4108 | 3.199883
3.566943 | 319.0753 | 9714.4375 | 0.03152179 | 330.4739 | 3.209892
3.578064 | 319.0954 | 9715.05 | 0.03162932 | 330.5302 | 3.2199
3.589258 | 319.1168 | 9715.702 | 0.03173752 | 330.5881 | 3.229973
3.600589 | 319.1113 | 9715.536 | 0.03184735 | 330.6186 | 3.24017
3.61192 | 319.1239 | 9715.92 | 0.03195697 | 330.6678 | 3.250367
3.623252 | 319.1244 | 9715.934 | 0.0320667 | 330.7045 | 3.260564
3.634583 | 319.1408 | 9716.432 | 0.03217625 | 330.7576 | 3.270761
3.645952 | 319.1545 | 9716.85 | 0.03228618 | 330.8081 | 3.280992
3.657393 | 319.1776 | 9717.554 | 0.03239669 | 330.8686 | 3.291288
3.668834 | 319.1931 | 9718.024 | 0.03250727 | 330.9211 | 3.301583
3.680274 | 319.2092 | 9718.517 | 0.03261783 | 330.9744 | 3.311879
3.691715 | 319.2105 | 9718.554 | 0.03272855 | 331.0122 | 3.322175
3.703185 | 319.227 | 9719.057 | 0.03283936 | 331.0659 | 3.332496
3.71471 | 319.2345 | 9719.287 | 0.03295079 | 331.1106 | 3.342867
3.726234 | 319.262 | 9720.124 | 0.03306199 | 331.1759 | 3.353238
3.73776 | 319.2898 | 9720.97 | 0.03317318 | 331.2415 | 3.36361
3.749284 | 319.3243 | 9722.021 | 0.03328427 | 331.3141 | 3.373981
3.760868 | 319.3399 | 9722.496 | 0.03339613 | 331.3673 | 3.384405
3.772566 | 319.3594 | 9723.088 | 0.03350904 | 331.4248 | 3.394932
3.784263 | 319.3324 | 9722.268 | 0.03362246 | 331.4342 | 3.405458
3.795961 | 319.3166 | 9721.784 | 0.03373574 | 331.4551 | 3.415985
3.807658 | 319.3626 | 9723.187 | 0.03384831 | 331.5403 | 3.426512
3.819417 | 319.3682 | 9723.355 | 0.03396192 | 331.5836 | 3.437094
3.831296 | 319.3021 | 9721.343 | 0.03407748 | 331.5529 | 3.447784
3.843176 | 319.3355 | 9722.36 | 0.03419191 | 331.6255 | 3.458474
3.855055 | 319.3053 | 9721.441 | 0.03430704 | 331.6321 | 3.469164
3.866934 | 319.2188 | 9718.808 | 0.03442279 | 331.5802 | 3.479854
3.878839 | 319.1201 | 9715.803 | 0.03453891 | 331.5157 | 3.490567
3.890795 | 319.0972 | 9715.105 | 0.03465466 | 331.53 | 3.501326
3.902751 | 319.0453 | 9713.524 | 0.03477072 | 331.5142 | 3.512085
3.914707 | 319.0345 | 9713.195 | 0.03488631 | 331.5411 | 3.522845
3.926663 | 319.0583 | 9713.921 | 0.03500149 | 331.604 | 3.533604
3.938617 | 319.1303 | 9716.112 | 0.03511612 | 331.717 | 3.544362
3.95057 | 319.2441 | 9719.577 | 0.03523024 | 331.8734 | 3.555118
3.962523 | 319.3041 | 9721.405 | 0.03534495 | 331.974 | 3.565874
3.974475 | 319.4084 | 9724.58 | 0.03545915 | 332.1206 | 3.57663
3.986428 | 319.4695 | 9726.44 | 0.03557382 | 332.2224 | 3.587387
3.998425 | 319.5473 | 9728.809 | 0.03568872 | 332.3416 | 3.598183
4.010509 | 319.5919 | 9730.168 | 0.03580482 | 332.4266 | 3.609057
4.022593 | 319.6318 | 9731.381 | 0.03592096 | 332.5067 | 3.619932
4.034677 | 319.689 | 9733.123 | 0.03603689 | 332.6049 | 3.630806
4.046761 | 319.7283 | 9734.32 | 0.03615301 | 332.6844 | 3.64168
4.058899 | 319.7815 | 9735.939 | 0.03626947 | 332.7786 | 3.652604
4.071143 | 319.8272 | 9737.331 | 0.03638703 | 332.8653 | 3.663621
4.083386 | 319.8939 | 9739.361 | 0.03650434 | 332.9738 | 3.674639
4.095629 | 319.9271 | 9740.371 | 0.036622 | 333.0475 | 3.685657
4.107872 | 319.9867 | 9742.188 | 0.03673935 | 333.1489 | 3.696674
4.120156 | 320.0315 | 9743.55 | 0.03685725 | 333.2347 | 3.707728
4.132519 | 320.0739 | 9744.841 | 0.03697593 | 333.3185 | 3.718854
4.144881 | 320.1159 | 9746.121 | 0.03709459 | 333.4018 | 3.729979
4.157244 | 320.1608 | 9747.488 | 0.03721321 | 333.4882 | 3.741104
4.169607 | 320.2034 | 9748.784 | 0.03733184 | 333.5721 | 3.752229
4.181985 | 320.2443 | 9750.029 | 0.03745061 | 333.6543 | 3.763368
4.194391 | 320.288 | 9751.36 | 0.03756962 | 333.7396 | 3.774532
4.206797 | 320.3289 | 9752.606 | 0.03768864 | 333.822 | 3.785697
4.219203 | 320.3822 | 9754.229 | 0.03780751 | 333.9173 | 3.796861
4.231609 | 320.426 | 9755.562 | 0.03792647 | 334.0027 | 3.808025
4.244038 | 320.4822 | 9757.272 | 0.0380455 | 334.1011 | 3.81921
4.25651 | 320.5387 | 9758.994 | 0.03816493 | 334.2 | 3.830434
4.268983 | 320.6021 | 9760.921875 | 0.03828427 | 334.306 | 3.841658
4.281455 | 320.6467 | 9762.28 | 0.03840381 | 334.3925 | 3.852882
4.293928 | 320.6971 | 9763.816 | 0.03852326 | 334.4851 | 3.864105
4.306667 | 320.7405 | 9765.138 | 0.03864535 | 334.5713 | 3.87557
4.319924 | 320.7259 | 9764.692 | 0.03877305 | 334.5985 | 3.8875
4.333181 | 320.0219 | 9743.26 | 0.03890842 | 333.9065 | 3.89943
4.346438 | 319.258 | 9720 | 0.03904444 | 333.1517 | 3.91136
4.359695 | 318.8591 | 9707.857 | 0.03917638 | 332.7778 | 3.92329
4.372954 | 318.083 | 9684.227 | 0.03931252 | 332.0099 | 3.935222
4.386218 | 317.6128 | 9669.912 | 0.03944527 | 331.5613 | 3.947157
4.399481 | 317.6745 | 9671.791 | 0.03957208 | 331.6679 | 3.959093
4.412744 | 317.9107 | 9678.982 | 0.03969693 | 331.9566 | 3.971029
4.426007 | 317.7432 | 9673.884 | 0.03982626 | 331.8239 | 3.982964
4.439112 | 317.9565 | 9680.375 | 0.0399498 | 332.0883 | 3.994757
4.451909 | 317.9496 | 9680.167 | 0.04007282 | 332.1218 | 4.006273
4.464705 | 318.0926 | 9684.519 | 0.04019416 | 332.3118 | 4.017788
4.477503 | 318.1537 | 9686.381 | 0.04031641 | 332.4164 | 4.029305
4.490299 | 318.2479 | 9689.248 | 0.04043826 | 332.5555 | 4.04082
4.503188 | 318.3251 | 9691.598 | 0.04056118 | 332.6772 | 4.052419
4.516257 | 318.3759 | 9693.146 | 0.0406861 | 332.7719 | 4.06418
4.529326 | 318.4349 | 9694.942 | 0.04081091 | 332.8752 | 4.07594
4.542395 | 318.46 | 9695.707 | 0.04093608 | 332.9431 | 4.087701
4.555463 | 318.4907 | 9696.642 | 0.04106117 | 333.0168 | 4.099461
4.568537 | 318.5236 | 9697.642 | 0.04118628 | 333.0928 | 4.111227
4.581622 | 318.5414 | 9698.185 | 0.04131164 | 333.1532 | 4.123002
4.594706 | 318.5376 | 9698.068 | 0.04143723 | 333.1909 | 4.134776
4.607791 | 318.5395 | 9698.127 | 0.04156273 | 333.2345 | 4.146551
4.620875 | 318.5322 | 9697.904 | 0.04168832 | 333.2686 | 4.158326
4.633306 | 318.5227 | 9697.613 | 0.04180766 | 333.2982 | 4.169512
4.644468 | 318.5111 | 9697.261 | 0.04191482 | 333.3216 | 4.179556
4.655629 | 318.5224 | 9697.605 | 0.04202172 | 333.369 | 4.1896
4.666791 | 318.5248 | 9697.68 | 0.04212872 | 333.4071 | 4.199645
4.677952 | 318.5086 | 9697.186 | 0.0422359 | 333.4257 | 4.209689
4.687408 | 318.4574 | 9695.628 | 0.04232711 | 333.4022 | 4.218199
4.693555 | 318.3599 | 9692.659 | 0.04238712 | 333.3197 | 4.22373
4.699702 | 318.2035 | 9687.896 | 0.04244777 | 333.1754 | 4.229262
4.705849 | 317.989 | 9681.367 | 0.04250907 | 332.9705 | 4.234794
4.711996 | 318.0379 | 9682.855 | 0.04256743 | 333.0412 | 4.240325
4.717812 | 318.282 | 9690.286 | 0.04262045 | 333.3153 | 4.245559
4.722984 | 318.7028 | 9703.099 | 0.04266535 | 333.7725 | 4.250214
4.728157 | 319.2707 | 9720.387 | 0.0427086 | 334.3837 | 4.254869
4.73333 | 319.8365 | 9737.615 | 0.04275188 | 334.9929 | 4.259524
4.738503 | 320.3611 | 9753.586 | 0.04279561 | 335.5589 | 4.264179
4.744985 | 320.6522 | 9762.448 | 0.04285449 | 335.8846 | 4.270012
4.75401 | 320.7132 | 9764.307 | 0.04294026 | 335.9775 | 4.278133
4.763034 | 320.9317 | 9770.957 | 0.04302428 | 336.2353 | 4.286254
4.772058 | 321.2467 | 9780.548 | 0.04310723 | 336.5943 | 4.294375
4.781083 | 321.2798 | 9781.558 | 0.04319329 | 336.658 | 4.302496
4.790542 | 321.4994 | 9788.242 | 0.04328144 | 336.9185 | 4.311008
4.800843 | 321.8363 | 9798.499 | 0.04337634 | 337.3047 | 4.320278
4.811143 | 321.9074 | 9800.664 | 0.04347418 | 337.4124 | 4.329548
4.821445 | 322.004 | 9803.604 | 0.04357173 | 337.5468 | 4.338818
4.831746 | 322.2099 | 9809.873 | 0.04366806 | 337.7958 | 4.348088
4.841543 | 322.3194 | 9813.206 | 0.04376063 | 337.9422 | 4.356905
4.850366 | 322.4653 | 9817.65 | 0.04384346 | 338.1237 | 4.364844
4.859188 | 322.6414 | 9823.012 | 0.04392594 | 338.3368 | 4.372784
4.86801 | 322.7725 | 9827.002 | 0.04400891 | 338.5027 | 4.380723
4.876833 | 322.8518 | 9829.416 | 0.04409245 | 338.6143 | 4.388662
4.884335 | 322.9181 | 9831.436 | 0.0441635 | 338.7081 | 4.395413
4.889276 | 323.0488 | 9835.416 | 0.04420932 | 338.8612 | 4.39986
4.894218 | 323.1312 | 9837.923 | 0.04425569 | 338.9636 | 4.404306
4.899159 | 323.161 | 9838.832 | 0.04430262 | 339.0109 | 4.408753
4.9041 | 323.2294 | 9840.913 | 0.04434913 | 339.0985 | 4.413199
4.908826 | 323.4096 | 9846.398 | 0.04439235 | 339.3028 | 4.417453
4.913136 | 323.5698 | 9851.275 | 0.0444318 | 339.4848 | 4.421331
4.917446 | 323.9203 | 9861.947 | 0.04446914 | 339.8665 | 4.42521
4.921756 | 324.5454 | 9880.98 | 0.04450343 | 340.5365 | 4.429089
4.926066 | 325.1054 | 9898.028 | 0.04453844 | 341.138 | 4.432967
4.931909 | 324.7076 | 9885.919 | 0.04459873 | 340.7397 | 4.438225
4.940725 | 323.9296 | 9862.23 | 0.04469167 | 339.9517 | 4.446158
4.949541 | 323.4734 | 9848.343 | 0.04478103 | 339.5015 | 4.454092
4.958357 | 323.0348 | 9834.989 | 0.04487019 | 339.0697 | 4.462025
4.967173 | 322.6534 | 9823.376 | 0.04495871 | 338.6978 | 4.469959
4.977084 | 323.0469 | 9835.356 | 0.04504909 | 339.1428 | 4.478878
4.989118 | 323.6926 | 9855.015625 | 0.04515697 | 339.8597 | 4.489707
5.001152 | 323.9701 | 9863.464 | 0.04526892 | 340.19 | 4.500537
5.013187 | 323.9984 | 9864.326 | 0.04538362 | 340.2587 | 4.511367
5.025221 | 324.028 | 9865.227 | 0.04549829 | 340.3288 | 4.522197
5.037585 | 324.1433 | 9868.737 | 0.04561514 | 340.49 | 4.533322
5.050586 | 324.243 | 9871.773 | 0.04573824 | 340.6369 | 4.545022
5.063587 | 324.2899 | 9873.2 | 0.04586191 | 340.7283 | 4.556722
5.076588 | 324.2723 | 9872.665 | 0.04598628 | 340.752 | 4.568421
5.089589 | 324.3081 | 9873.755 | 0.04611004 | 340.8318 | 4.580121
5.102597 | 324.3208 | 9874.140625 | 0.04623411 | 340.8873 | 4.591827
5.115618 | 324.3799 | 9875.939 | 0.04635777 | 340.9916 | 4.603544
5.128638 | 324.4255 | 9877.33 | 0.04648157 | 341.0818 | 4.615262
5.141659 | 324.4806 | 9879.006 | 0.04660524 | 341.182 | 4.626979
5.15468 | 324.5354 | 9880.674 | 0.04672891 | 341.2818 | 4.638696
5.167723 | 324.568 | 9881.666 | 0.04685302 | 341.3584 | 4.650434
5.180807 | 324.6463 | 9884.053 | 0.04697699 | 341.4834 | 4.662208
5.193892 | 324.6657 | 9884.643 | 0.04710162 | 341.5462 | 4.673983
5.206976 | 324.7254 | 9886.459 | 0.04722578 | 341.6515 | 4.685758
5.220061 | 324.7589 | 9887.48 | 0.04735021 | 341.7293 | 4.697533
5.23317 | 324.7819 | 9888.181 | 0.04747498 | 341.7961 | 4.70933
5.246328 | 324.8081 | 9888.978 | 0.04760015 | 341.8663 | 4.72117
5.259485 | 324.795 | 9888.58 | 0.04772574 | 341.8953 | 4.73301
5.272642 | 324.8228 | 9889.426 | 0.04785086 | 341.9673 | 4.74485
5.285799 | 324.8124 | 9889.107 | 0.0479764 | 341.999 | 4.756691
5.298961 | 324.8227 | 9889.421875 | 0.04810173 | 342.0526 | 4.768535
5.312131 | 324.8318 | 9889.698 | 0.04822714 | 342.105 | 4.780387
5.325302 | 324.8436 | 9890.06 | 0.04835251 | 342.1603 | 4.792239
5.338473 | 324.8593 | 9890.536 | 0.04847781 | 342.2195 | 4.804091
5.351643 | 324.8482 | 9890.197 | 0.0486034 | 342.2506 | 4.815944
5.36486 | 324.8523 | 9890.322 | 0.04872925 | 342.2979 | 4.827837
5.378167 | 324.8334 | 9889.748 | 0.04885619 | 342.3212 | 4.839812
5.391473 | 324.8308 | 9889.669 | 0.04898293 | 342.3617 | 4.851787
5.40478 | 324.8123 | 9889.105 | 0.04910983 | 342.3854 | 4.863761
5.418086 | 324.8024 | 9888.804 | 0.04923662 | 342.4182 | 4.875736
5.431296 | 324.7979 | 9888.667 | 0.04936241 | 342.4564 | 4.887623
5.444318 | 324.7683 | 9887.767 | 0.04948668 | 342.4675 | 4.899342
5.45734 | 324.711 | 9886.022 | 0.04961124 | 342.4493 | 4.91106
5.470362 | 324.6129 | 9883.035 | 0.04973622 | 342.3881 | 4.922779
5.483384 | 324.6005 | 9882.65625 | 0.04986026 | 342.4173 | 4.934497
5.495868 | 324.5658 | 9881.602 | 0.0499794 | 342.4213 | 4.945732
5.507309 | 324.4701 | 9878.6875 | 0.05008928 | 342.3574 | 4.956027
5.518749 | 324.3938 | 9876.364 | 0.05019893 | 342.314 | 4.966322
5.530189 | 324.3031 | 9873.602 | 0.05030873 | 342.2553 | 4.976617
5.54163 | 324.2051 | 9870.618 | 0.05041859 | 342.189 | 4.986913
5.552624 | 324.2073 | 9870.687 | 0.0505231 | 342.227 | 4.996807
5.562752 | 324.2467 | 9871.886 | 0.05061895 | 342.3015 | 5.005921
5.572881 | 324.3268 | 9874.324 | 0.05071435 | 342.4189 | 5.015036
5.583009 | 324.5256 | 9880.376 | 0.05080843 | 342.6616 | 5.02415
5.593138 | 324.709 | 9885.961 | 0.05090267 | 342.8882 | 5.033265
5.602795 | 324.8166 | 9889.235 | 0.05099326 | 343.0331 | 5.041955
5.611537 | 324.9651 | 9893.758 | 0.0510747 | 343.2184 | 5.049822
5.62028 | 325.112 | 9898.229 | 0.05115615 | 343.4019 | 5.05769
5.629022 | 325.1429 | 9899.171875 | 0.05123887 | 343.463 | 5.065557
5.637765 | 325.0732 | 9897.05 | 0.05132269 | 343.4178 | 5.073424
5.645319 | 324.9828 | 9894.296 | 0.05139545 | 343.3468 | 5.080223
5.650567 | 324.9574 | 9893.523 | 0.05144558 | 343.3371 | 5.084945
5.655815 | 324.9845 | 9894.348 | 0.05149513 | 343.3828 | 5.089668
5.661063 | 325.0444 | 9896.171 | 0.05154432 | 343.4631 | 5.094391
5.666312 | 325.2392 | 9902.103 | 0.05159202 | 343.686 | 5.099114
5.670598 | 325.4728 | 9909.215 | 0.05163015 | 343.9468 | 5.102971
5.673018 | 325.6372 | 9914.21875 | 0.05165133 | 344.1284 | 5.105149
5.675439 | 325.8622 | 9921.069 | 0.05167184 | 344.3741 | 5.107327
5.677859 | 326.131 | 9929.254 | 0.05169186 | 344.666 | 5.109505
5.680279 | 326.3332 | 9935.41 | 0.05171261 | 344.8876 | 5.111683
5.682451 | 326.624 | 9944.263 | 0.05173003 | 345.202 | 5.113637
5.684139 | 326.9313 | 9953.618 | 0.05174268 | 345.5323 | 5.115157
5.685828 | 327.0161 | 9956.202 | 0.05175778 | 345.6275 | 5.116676
5.687516 | 326.9982 | 9955.657 | 0.05177401 | 345.6141 | 5.118196
5.689204 | 326.8854 | 9952.224 | 0.05179128 | 345.5005 | 5.119715
5.691072 | 326.5914 | 9943.271 | 0.05181225 | 345.1957 | 5.121396
5.693288 | 326.2921 | 9934.16 | 0.05183659 | 344.8867 | 5.12339
5.695505 | 325.9892 | 9924.9375 | 0.05186097 | 344.5737 | 5.125385
5.697721 | 325.7332 | 9917.142 | 0.05188484 | 344.3103 | 5.127379
5.699938 | 325.5534 | 9911.668 | 0.05190786 | 344.1275 | 5.129374
5.702089 | 325.2673 | 9902.959 | 0.05193143 | 343.8321 | 5.13131
5.704115 | 324.9756 | 9894.076 | 0.05195388 | 343.5303 | 5.133133
5.706141 | 324.6265 | 9883.447 | 0.05197696 | 343.1678 | 5.134956
5.708167 | 324.1251 | 9868.182 | 0.05200171 | 342.6443 | 5.136779
5.710193 | 323.6046 | 9852.336 | 0.05202667 | 342.1007 | 5.138602
5.711875 | 322.9501 | 9832.409 | 0.05204985 | 341.4142 | 5.140116
5.712891 | 322.2717 | 9811.755 | 0.05206696 | 340.7003 | 5.141031
5.713907 | 321.4798 | 9787.645 | 0.05208532 | 339.8664 | 5.141945
5.714923 | 320.684 | 9763.416 | 0.05210372 | 339.0283 | 5.142859
5.715939 | 319.7394 | 9734.657 | 0.05212377 | 338.0329 | 5.143774
5.716664 | 318.7993 | 9706.036 | 0.052141 | 337.0414 | 5.144426
5.716826 | 317.7471 | 9674.001 | 0.05215411 | 335.9295 | 5.144571
5.716987 | 316.5924 | 9638.845 | 0.05216835 | 334.7092 | 5.144717
5.717148 | 315.4656 | 9604.538 | 0.05218229 | 333.5184 | 5.144862
5.71731 | 314.1129 | 9563.356 | 0.05219871 | 332.0889 | 5.145007
5.716929 | 312.8658 | 9525.386 | 0.05220882 | 330.7691 | 5.144664
5.715496 | 311.3473 | 9479.155 | 0.05221193 | 329.1593 | 5.143374
5.714063 | 309.9426 | 9436.389 | 0.05221379 | 327.6698 | 5.142085
5.712629 | 308.2692 | 9385.44 | 0.0522186 | 325.8963 | 5.140795
5.711196 | 306.663 | 9336.538 | 0.05222268 | 324.1938 | 5.139505
5.709388 | 304.8238 | 9280.543 | 0.05222576 | 322.244 | 5.137878
5.706853 | 302.9905 | 9224.729 | 0.05222188 | 320.2983 | 5.135597
5.704318 | 300.9403 | 9162.307 | 0.05222039 | 318.1233 | 5.133316
5.701784 | 298.8646 | 9099.111 | 0.05221918 | 315.9215 | 5.131035
5.699249 | 296.5868 | 9029.763 | 0.05222019 | 313.5062 | 5.128754
5.793659 | 294.2067 | 8957.301 | 0.05314203 | 311.2681 | 5.213714
5.934932 | 292.9221 | 8918.188 | 0.05449485 | 310.3228 | 5.340846
6.076205 | 291.5984 | 8877.888 | 0.05584627 | 309.3324 | 5.467977
6.217478 | 290.2329 | 8836.314 | 0.05719633 | 308.2939 | 5.595108
6.35875 | 288.7947 | 8792.527 | 0.05854536 | 307.1742 | 5.722239
6.500023 | 287.2813 | 8746.45 | 0.0598934 | 305.9703 | 5.84937
6.641295 | 285.6753 | 8697.555 | 0.06124062 | 304.6634 | 5.976501
6.782567 | 279.0783 | 8496.706 | 0.06264041 | 298.0222 | 6.103632

## 1702-02 P4.1,5
1702-02 P4.1,5 | 1702-02 P4.1,5 |  | 1702-02 P4.1,5 | 1702-02 P4.1,5 | 1702-02 P4.1,5 | 31.0775
Dehnung | Standardkraft |  | wahre Dehnung | wahre Spannung | Standardweg
% | MPa | Kraft in N |  | N/mm² | mm
0 | 4.849966 | 150.7248 | 0 | 0 | 0
-0.0001640451 | 4.837798 | 150.3467 | 0 | 0 | -0.0001476242
-0.0003799003 | 4.821208 | 149.8311 | 0 | 0 | -0.0003418723
-0.0007115292 | 4.812034 | 149.546 | 0 | 0 | -0.0006403052
-0.001043158 | 4.813871 | 149.6031 | 0 | 0 | -0.0009387381
-0.001374787 | 4.822841 | 149.8819 | 0 | 0 | -0.001237171
-0.001706416 | 4.833288 | 150.2065 | 0 | 0 | -0.001535604
-0.001785716 | 4.8399 | 150.412 | 0 | 0 | -0.001606966
-0.001301166 | 4.839371 | 150.3956 | 0 | 0 | -0.001170919
-0.0008166162 | 4.832494 | 150.1818 | 0 | 0 | -0.0007348729
-0.0003320663 | 4.821388 | 149.8367 | 0 | 0 | -0.0002988265
0.0001524836 | 4.810893 | 149.5105 | 0 | 0 | 0.00013722
0.0003292929 | 4.809735 | 149.4745 | 0 | 0 | 0.0002963307
-0.0001815697 | 4.820656 | 149.8139 | 0 | 0 | -0.0001633946
-0.0006924324 | 4.836232 | 150.298 | 0 | 0 | -0.0006231199
-0.001203295 | 4.846904 | 150.6297 | 0 | 0 | -0.001082845
-0.001714158 | 4.844873 | 150.5665 | 0 | 0 | -0.00154257
-0.002193726 | 4.829854 | 150.0998 | 0 | 0 | -0.001974134
-0.002603366 | 4.812759 | 149.5685 | 0 | 0 | -0.002342769
-0.003013005 | 4.807396 | 149.4019 | 0 | 0 | -0.002711403
-0.003422645 | 4.818842 | 149.7576 | 0 | 0 | -0.003080038
-0.003832284 | 4.838083 | 150.3555 | 0 | 0 | -0.003448673
-0.003917493 | 4.852538 | 150.8047 | 0 | 0 | -0.003525352
-0.003277734 | 4.858089 | 150.9772 | 0 | 0 | -0.002949633
-0.002637976 | 4.863341 | 151.1405 | 0 | 0 | -0.002373914
-0.001998217 | 4.886789 | 151.8692 | 0 | 0 | -0.001798195
-0.001358458 | 4.937207 | 153.436 | 0 | 0 | -0.001222476
-0.0008909046 | 5.009202 | 155.6735 | 0 | 0 | -0.000801725
-0.0008081578 | 5.08398 | 157.9974 | 0 | 0 | -0.0007272612
-0.000725411 | 5.147646 | 159.976 | 0 | 0 | -0.0006527973
-0.0006426643 | 5.189577 | 161.2791 | 0 | 0 | -0.0005783336
-0.0005599175 | 5.212113 | 161.9794 | 0 | 0 | -0.0005038697
-0.0005208857 | 5.23026 | 162.5434 | 0 | 0 | -0.000468745
-0.0005795387 | 5.255501 | 163.3278 | 0 | 0 | -0.0005215268
-0.0006381917 | 5.289551 | 164.386 | 0 | 0 | -0.0005743087
-0.0006968447 | 5.327778 | 165.574 | 0 | 0 | -0.0006270905
-0.0007554977 | 5.369407 | 166.8677 | 0 | 0 | -0.0006798723
-0.0007491437 | 5.409586 | 168.1164 | 0 | 0 | -0.0006741544
-0.0005975266 | 5.451123 | 169.4073 | 0 | 0 | -0.0005377142
-0.0004459094 | 5.495387 | 170.7829 | 0 | 0 | -0.0004012738
-0.0002942922 | 5.543499 | 172.2781 | 0 | 0 | -0.0002648335
-0.000142675 | 5.599141 | 174.0073 | 0 | 0 | -0.0001283932
-8.627991e-05 | 5.661964 | 175.9597 | 0 | 0 | -7.764329e-05
-0.0002426664 | 5.724805 | 177.9126 | 0 | 0 | -0.0002183755
-0.0003990529 | 5.78801 | 179.8769 | 0 | 0 | -0.0003591077
-0.0005554394 | 5.851666 | 181.8551 | 0 | 0 | -0.0004998399
-0.0007118258 | 5.915187 | 183.8292 | 0 | 0 | -0.000640572
-0.0008712656 | 5.984755 | 185.9912 | 0 | 0 | -0.0007840519
-0.001037528 | 6.062245 | 188.3994 | 0 | 0 | -0.0009336715
-0.001203791 | 6.145137 | 190.9755 | 0 | 0 | -0.001083291
-0.001370053 | 6.23079 | 193.6374 | 0 | 0 | -0.001232911
-0.001536316 | 6.317911 | 196.3449 | 0 | 0 | -0.001382531
-0.00167967 | 6.403131 | 198.9933 | 0 | 0 | -0.001511535
-0.001771834 | 6.494603 | 201.836 | 0 | 0 | -0.001594473
-0.001863997 | 6.593742 | 204.917 | 0 | 0 | -0.001677411
-0.001956161 | 6.700618 | 208.2385 | 0 | 0 | -0.001760349
-0.002048324 | 6.813596 | 211.7495 | 0 | 0 | -0.001843287
-0.002003789 | 6.929584 | 215.3541 | 0 | 0 | -0.001803209
-0.001653787 | 7.042952 | 218.8773 | 0 | 0 | -0.001488243
-0.001303786 | 7.15286 | 222.293 | 0 | 0 | -0.001173277
-0.0009537844 | 7.264638 | 225.7668 | 0 | 0 | -0.0008583106
-0.0006037829 | 7.380484 | 229.367 | 0 | 0 | -0.0005433442
-0.0002447159 | 7.500872 | 233.1084 | 0 | 0 | -0.0002202198
0.0001346088 | 7.623706 | 236.9257 | 0 | 0 | 0.0001211345
0.0005139335 | 7.749335 | 240.83 | 0 | 0 | 0.0004624888
0.0008932582 | 7.875049 | 244.7368 | 0 | 0 | 0.0008038431
0.001272583 | 7.999339 | 248.5995 | 0 | 0 | 0.001145197
0.001478004 | 8.127703 | 252.5887 | 0 | 0 | 0.001330056
0.001294823 | 8.257807 | 256.632 | 0 | 0 | 0.001165212
0.001111643 | 8.390661 | 260.7608 | 0 | 0 | 0.001000367
0.0009284623 | 8.526528 | 264.9832 | 0 | 0 | 0.0008355232
0.0007452816 | 8.665236 | 269.2939 | 0 | 0 | 0.0006706789
0.0006524893 | 8.801745 | 273.5362 | 0 | 0 | 0.0005871751
0.0007616768 | 8.942034 | 277.8961 | 0 | 0 | 0.0006854329
0.0008708644 | 9.083596 | 282.2954 | 0 | 0 | 0.0007836908
0.0009800519 | 9.225019 | 286.6905 | 0 | 0 | 0.0008819487
0.001089239 | 9.370212 | 291.2028 | 0 | 0 | 0.0009802065
0.001231314 | 9.519807 | 295.8518 | 0 | 0 | 0.00110806
0.001446878 | 9.670047 | 300.5209 | 0 | 0 | 0.001302045
0.001662441 | 9.821068 | 305.2142 | 0 | 0 | 0.001496031
0.001878004 | 9.974049 | 309.9685 | 0 | 0 | 0.001690016
0.002093568 | 10.12597 | 314.6899 | 0 | 0 | 0.001884002
0.002170538 | 10.28124 | 319.5153 | 0 | 0 | 0.001953267
0.001937809 | 10.44157 | 324.4977 | 0 | 0 | 0.001743834
0.00170508 | 10.60612 | 329.6118 | 0 | 0 | 0.001534401
0.001472351 | 10.77187 | 334.7628 | 0 | 0 | 0.001324969
0.001239622 | 10.93953 | 339.9734 | 0 | 0 | 0.001115536
0.001175136 | 11.10604 | 345.148 | 0 | 0 | 0.001057505
0.001486602 | 11.27144 | 350.2882 | 0 | 0 | 0.001337793
0.001798067 | 11.44037 | 355.538 | 0 | 0 | 0.001618081
0.002109533 | 11.61385 | 360.9295 | 0 | 0 | 0.001898369
0.002420999 | 11.791 | 366.4347 | 0 | 0 | 0.002178657
0.002804057 | 11.96756 | 371.9217 | 0 | 0 | 0.002523371
0.003347095 | 12.14779 | 377.5229 | 0 | 0 | 0.003012051
0.003890133 | 12.3269 | 383.0892 | 0 | 0 | 0.003500731
0.004433171 | 12.50885 | 388.7439 | 0 | 0 | 0.003989411
0.004976209 | 12.69219 | 394.4416 | 0 | 0 | 0.00447809
0.005321161 | 12.88214 | 400.3448 | 0 | 0 | 0.004788513
0.005223473 | 13.07444 | 406.3208 | 0 | 0 | 0.004700603
0.005125785 | 13.26868 | 412.3575 | 0 | 0 | 0.004612694
0.005028097 | 13.46611 | 418.493 | 0 | 0 | 0.004524785
0.004930409 | 13.66299 | 424.6115 | 0 | 0 | 0.004436875
0.004932463 | 13.86024 | 430.7417 | 0 | 0 | 0.004438724
0.005157402 | 14.05957 | 436.9362 | 0 | 0 | 0.004641146
0.00538234 | 14.26468 | 443.3106 | 0 | 0 | 0.004843568
0.005607279 | 14.46771 | 449.6203 | 0 | 0 | 0.00504599
0.005832217 | 14.67804 | 456.1569 | 0 | 0 | 0.005248412
0.006123701 | 14.89109 | 462.7779 | 0 | 0 | 0.005510719
0.006563885 | 15.10275 | 469.3556 | 0 | 0 | 0.00590684
0.00700407 | 15.31353 | 475.9064 | 0 | 0 | 0.006302963
0.007444254 | 15.53032 | 482.6434 | 0 | 0 | 0.006699084
0.007884439 | 15.74483 | 489.31 | 0 | 0 | 0.007095207
0.008184093 | 15.96497 | 496.1514 | 0 | 0 | 0.007364865
0.008169721 | 16.19113 | 503.1796875 | 0 | 0 | 0.007351932
0.008155348 | 16.42007 | 510.2947 | 0 | 0 | 0.007338998
0.008140976 | 16.6456 | 517.3038 | 0 | 0 | 0.007326064
0.008126603 | 16.87565 | 524.4529 | 0 | 0 | 0.00731313
0.008127851 | 17.10605 | 531.6132 | 0 | 0 | 0.007314253
0.008164001 | 17.33524 | 538.736 | 0 | 0 | 0.007346784
0.008200151 | 17.56743 | 545.9517 | 0 | 0 | 0.007379316
0.008236301 | 17.80709 | 553.3998 | 0 | 0 | 0.007411847
0.008272451 | 18.04492 | 560.7911 | 0 | 0 | 0.007444379
0.008375294 | 18.28169 | 568.1492 | 0 | 18.2853 | 0.007536927
0.008627168 | 18.52468 | 575.7007 | 0 | 18.52838 | 0.007763588
0.00887904 | 18.7683 | 583.2719 | 0 | 18.7721 | 0.007990249
0.009130915 | 19.01171 | 590.8365 | 0 | 19.01561 | 0.00821691
0.009382788 | 19.26282 | 598.6401 | 0 | 19.26681 | 0.008443571
0.009646184 | 19.51633 | 606.5189 | 0 | 19.52043 | 0.008680601
0.009935326 | 19.76744 | 614.3227 | 0 | 19.77165 | 0.0089408
0.01022447 | 20.02109 | 622.2055 | 0 | 20.02541 | 0.009201
0.01051361 | 20.27889 | 630.2172 | 0 | 20.28332 | 0.0094612
0.01080276 | 20.53504 | 638.1776 | 0 | 20.53959 | 0.0097214
0.01108406 | 20.79374 | 646.2175 | 0 | 20.7984 | 0.009974547
0.01134785 | 21.05765 | 654.4192 | 0 | 21.06243 | 0.01021193
0.01161165 | 21.32215 | 662.639 | 0 | 21.32704 | 0.01044932
0.01187544 | 21.58755 | 670.8871 | 0 | 21.59256 | 0.01068671
0.01213923 | 21.85598 | 679.2293 | 0 | 21.86112 | 0.0109241
0.01238082 | 22.12618 | 687.6265 | 0 | 22.13143 | 0.0111415
0.01257281 | 22.39593 | 696.0095 | 0 | 22.40129 | 0.01131427
0.01276479 | 22.67096 | 704.5568 | 0 | 22.67643 | 0.01148704
0.01295678 | 22.94891 | 713.1948 | 0 | 22.95449 | 0.0116598
0.01314876 | 23.2285 | 721.8837 | 0 | 23.23419 | 0.01183257
0.01341648 | 23.5092 | 730.6071 | 0 | 23.51502 | 0.01207349
0.01385342 | 23.79281 | 739.421 | 0 | 23.79881 | 0.0124667
0.01429037 | 24.07734 | 748.2636 | 0 | 24.08352 | 0.0128599
0.01472732 | 24.36116 | 757.0838 | 0 | 24.36751 | 0.01325311
0.01516426 | 24.65259 | 766.1407 | 0 | 24.65912 | 0.01364632
0.01559873 | 24.94755 | 775.3074 | 2.457355e-07 | 24.95427 | 0.0140373
0.01602765 | 25.24211 | 784.4616 | 1.356036e-06 | 25.24902 | 0.01442328
0.01645657 | 25.53766 | 793.6466 | 2.455632e-06 | 25.54476 | 0.01480926
0.01688549 | 25.83662 | 802.9377 | 3.518389e-06 | 25.84392 | 0.01519525
0.01731441 | 26.13299 | 812.148 | 4.609186e-06 | 26.14048 | 0.01558123
0.0176599 | 26.432 | 821.4405 | 4.837201e-06 | 26.43967 | 0.01589214
0.01781897 | 26.73797 | 830.9492 | 3.125942e-06 | 26.74577 | 0.01603529
0.01797805 | 27.04293 | 840.4266 | 1.425511e-06 | 27.05086 | 0.01617844
0.01813712 | 27.34766 | 849.897 | 0 | 27.35573 | 0.01632159
0.01829619 | 27.65683 | 859.5052 | 0 | 27.66503 | 0.01646474
0.01855552 | 27.96573 | 869.1051 | 0 | 27.9741 | 0.01669811
0.01903887 | 28.27289 | 878.6506 | 0 | 28.28148 | 0.01713308
0.01952223 | 28.58555 | 888.3674 | 2.193704e-07 | 28.59437 | 0.01756806
0.02000559 | 28.90241 | 898.2146 | 1.633366e-06 | 28.91147 | 0.01800303
0.02048894 | 29.21774 | 908.0143 | 3.063829e-06 | 29.22704 | 0.018438
0.02096057 | 29.53655 | 917.9221 | 4.339581e-06 | 29.54609 | 0.01886242
0.02140601 | 29.85921 | 927.9495 | 5.311791e-06 | 29.86899 | 0.01926327
0.02185144 | 30.17822 | 937.8636 | 6.323316e-06 | 30.18824 | 0.01966411
0.02229688 | 30.50101 | 947.8952 | 7.294102e-06 | 30.51127 | 0.02006496
0.02274232 | 30.82892 | 958.0858 | 8.209655e-06 | 30.83943 | 0.02046581
0.02307775 | 31.15788 | 968.3091 | 8.013841e-06 | 31.16861 | 0.02076767
0.02316739 | 31.48793 | 978.566 | 5.348372e-06 | 31.49879 | 0.02084833
0.02325702 | 31.82674 | 989.0956 | 2.588218e-06 | 31.83776 | 0.02092899
0.02334666 | 32.16208 | 999.5169 | 0 | 32.17323 | 0.02100966
0.02343629 | 32.49567 | 1009.884 | 0 | 32.50698 | 0.02109032
0.02362704 | 32.83586 | 1020.456 | 0 | 32.84735 | 0.02126198
0.02404376 | 33.17875 | 1031.113 | 0 | 33.19049 | 0.02163698
0.02446047 | 33.5195 | 1041.702 | 0 | 33.5315 | 0.02201197
0.02487718 | 33.86365 | 1052.397 | 0 | 33.87592 | 0.02238697
0.02529389 | 34.2114 | 1063.205 | 0 | 34.22394 | 0.02276197
0.02574699 | 34.55643 | 1073.927 | 0 | 34.56925 | 0.02316972
0.02628143 | 34.90288 | 1084.694 | 0 | 34.91602 | 0.02365066
0.02681586 | 35.25506 | 1095.639 | 1.17807e-06 | 35.26852 | 0.02413159
0.02735029 | 35.60574 | 1106.537 | 2.737814e-06 | 35.61952 | 0.02461253
0.02788472 | 35.95599 | 1117.422 | 4.302262e-06 | 35.9701 | 0.02509346
0.02831771 | 36.31156 | 1128.473 | 4.794763e-06 | 36.32597 | 0.0254831
0.028524 | 36.66923 | 1139.588 | 2.997754e-06 | 36.68385 | 0.02566875
0.02873029 | 37.02386 | 1150.609 | 1.233467e-06 | 37.0387 | 0.02585439
0.02893658 | 37.38568 | 1161.853 | 0 | 37.40074 | 0.02604003
0.02914288 | 37.74925 | 1173.152 | 0 | 37.76454 | 0.02622567
0.02940092 | 38.10925 | 1184.34 | 0 | 38.12478 | 0.02645789
0.02977462 | 38.47054 | 1195.568 | 0 | 38.48637 | 0.02679418
0.03014832 | 38.83717 | 1206.962 | 0 | 38.85328 | 0.02713047
0.03052201 | 39.20196 | 1218.299 | 0 | 39.21837 | 0.02746676
0.03089571 | 39.5681 | 1229.678 | 0 | 39.58482 | 0.02780305
0.0313172 | 39.94038 | 1241.247 | 0 | 39.95742 | 0.02818235
0.03184551 | 40.31437 | 1252.87 | 0 | 40.33178 | 0.02865777
0.03237382 | 40.68519 | 1264.394 | 0 | 40.70298 | 0.0291332
0.03290212 | 41.05994 | 1276.04 | 0 | 41.07811 | 0.02960862
0.03343043 | 41.43751 | 1287.774 | 6.025816e-07 | 41.45607 | 0.03008404
0.03390161 | 41.81207 | 1299.415 | 1.272116e-06 | 41.83099 | 0.03050806
0.03424513 | 42.19013 | 1311.164 | 6.273744e-07 | 42.20937 | 0.03081719
0.03458866 | 42.5751 | 1323.128 | 0 | 42.59466 | 0.03112633
0.03493218 | 42.95881 | 1335.052 | 0 | 42.97869 | 0.03143547
0.0352757 | 43.33972 | 1346.89 | 0 | 43.35993 | 0.03174461
0.03563861 | 43.72599 | 1358.895 | 0 | 43.74654 | 0.03207118
0.03604479 | 44.11056 | 1370.846 | 0 | 44.13146 | 0.03243671
0.03645098 | 44.49453 | 1382.779 | 0 | 44.5158 | 0.03280224
0.03685717 | 44.88491 | 1394.911 | 0 | 44.90655 | 0.03316777
0.03726336 | 45.27857 | 1407.145 | 0 | 45.30059 | 0.0335333
0.03771021 | 45.66854 | 1419.264 | 0 | 45.69094 | 0.03393542
0.03824793 | 46.06101 | 1431.461 | 0 | 46.08385 | 0.03441931
0.03878564 | 46.4585 | 1443.814 | 0 | 46.48179 | 0.0349032
0.03932336 | 46.85129 | 1456.021 | 1.106167e-06 | 46.87503 | 0.03538709
0.03986107 | 47.24812 | 1468.354 | 2.200739e-06 | 47.27232 | 0.03587098
0.04040376 | 47.65106 | 1480.876 | 3.279151e-06 | 47.67572 | 0.03635934
0.04095757 | 48.05071 | 1493.296 | 4.504232e-06 | 48.07584 | 0.03685772
0.04151139 | 48.4495 | 1505.689 | 5.738596e-06 | 48.47511 | 0.0373561
0.0420652 | 48.85621 | 1518.329 | 6.887499e-06 | 48.88231 | 0.03785447
0.04261901 | 49.26225 | 1530.948 | 8.04365e-06 | 49.28883 | 0.03835285
0.04315928 | 49.66399 | 1543.433 | 9.110726e-06 | 49.69106 | 0.03883904
0.04366928 | 50.07415 | 1556.179 | 9.784228e-06 | 50.1017 | 0.03929798
0.04417927 | 50.48411 | 1568.92 | 1.045985e-05 | 50.51214 | 0.03975693
0.04468927 | 50.88927 | 1581.511 | 1.118731e-05 | 50.91779 | 0.04021588
0.04519927 | 51.29829 | 1594.223 | 1.18731e-05 | 51.3273 | 0.04067482
0.04569906 | 51.71125 | 1607.056 | 1.241438e-05 | 51.74075 | 0.04112459
0.04617606 | 52.12093 | 1619.788 | 1.276316e-05 | 52.15091 | 0.04155384
0.04665307 | 52.53075 | 1632.525 | 1.31103e-05 | 52.56123 | 0.04198309
0.04713007 | 52.94968 | 1645.544 | 1.335925e-05 | 52.98064 | 0.04241235
0.04760707 | 53.36449 | 1658.435 | 1.365268e-05 | 53.39595 | 0.0428416
0.04812769 | 53.77752 | 1671.271 | 1.440141e-05 | 53.8095 | 0.04331011
0.04843673 | 53.9855 | 1677.734 | 1.524726e-05 | 54.01777 | 0.04358821
0.04905481 | 54.40601 | 1690.803 | 1.688987e-05 | 54.43887 | 0.04414442
0.04967289 | 54.82484 | 1703.819 | 1.855054e-05 | 54.8583 | 0.04470063
0.05029097 | 55.24394 | 1716.844 | 2.02084e-05 | 55.278 | 0.04525684
0.05090905 | 55.67319 | 1730.184 | 2.175664e-05 | 55.70786 | 0.04581305
0.05149708 | 56.09915 | 1743.421 | 2.304004e-05 | 56.13441 | 0.04634222
0.05207803 | 56.52238 | 1756.574 | 2.428202e-05 | 56.55823 | 0.04686502
0.05265898 | 56.94889 | 1769.829 | 2.548849e-05 | 56.98534 | 0.04738781
0.05323992 | 57.37917 | 1783.201 | 2.665438e-05 | 57.41623 | 0.04791061
0.05382087 | 57.80572 | 1796.457 | 2.78605e-05 | 57.84339 | 0.0484334
0.05427516 | 58.23834 | 1809.902 | 2.77345e-05 | 58.27656 | 0.04884222
0.05469958 | 58.67539 | 1823.484 | 2.726203e-05 | 58.71415 | 0.04922415
0.05512399 | 59.10968 | 1836.981 | 2.681931e-05 | 59.14898 | 0.04960608
0.0555484 | 59.54173 | 1850.408 | 2.640079e-05 | 59.58156 | 0.04998801
0.05597282 | 59.97795 | 1863.965 | 2.593726e-05 | 60.01833 | 0.05036994
0.05654188 | 60.4137 | 1877.507 | 2.692517e-05 | 60.45472 | 0.05088204
0.05714505 | 60.84853 | 1891.02 | 2.826419e-05 | 60.89021 | 0.05142483
0.05774823 | 61.28941 | 1904.722 | 2.953792e-05 | 61.33176 | 0.05196763
0.0583514 | 61.73312 | 1918.511 | 3.078114e-05 | 61.77615 | 0.05251043
0.05895458 | 62.1731 | 1932.184 | 3.206453e-05 | 62.21681 | 0.05305322
0.05955166 | 62.61447 | 1945.901 | 3.327203e-05 | 62.65887 | 0.05359054
0.06014731 | 63.05942 | 1959.729 | 3.442658e-05 | 63.1045 | 0.05412656
0.06074296 | 63.49952 | 1973.406 | 3.563341e-05 | 63.5453 | 0.05466259
0.0613386 | 63.94182 | 1987.152 | 3.681653e-05 | 63.9883 | 0.05519861
0.06193425 | 64.39284 | 2001.168 | 3.790564e-05 | 64.44003 | 0.05573463
0.06245259 | 64.8425 | 2015.143 | 3.823622e-05 | 64.89035 | 0.05620109
0.0629527 | 65.28829 | 2028.997 | 3.842635e-05 | 65.3368 | 0.05665113
0.0634528 | 65.74002 | 2043.036 | 3.855225e-05 | 65.7892 | 0.05710118
0.06395291 | 66.18888 | 2056.985 | 3.870923e-05 | 66.23872 | 0.05755122
0.06445302 | 66.63446 | 2070.832 | 3.890159e-05 | 66.68497 | 0.05800127
0.06507442 | 67.08762 | 2084.916 | 4.022499e-05 | 67.13889 | 0.05856047
0.06572443 | 67.54479 | 2099.123 | 4.179122e-05 | 67.59686 | 0.05914541
0.06637444 | 67.99709 | 2113.179 | 4.341006e-05 | 68.04993 | 0.05973035
0.06702445 | 68.45273 | 2127.34 | 4.499282e-05 | 68.50638 | 0.0603153
0.06767445 | 68.91329 | 2141.653 | 4.652238e-05 | 68.96775 | 0.06090024
0.06835692 | 69.36879 | 2155.809 | 4.843116e-05 | 69.42408 | 0.06151439
0.06904703 | 69.82355 | 2169.941 | 5.042444e-05 | 69.87968 | 0.06213542
0.06973714 | 70.28738 | 2184.356 | 5.231976e-05 | 70.34438 | 0.06275646
0.07042726 | 70.74954 | 2198.71875 | 5.423325e-05 | 70.8074 | 0.06337749
0.07111738 | 71.20721 | 2212.942 | 5.619507e-05 | 71.26594 | 0.06399853
0.07171568 | 71.67165 | 2227.376 | 5.716585e-05 | 71.73119 | 0.06453694
0.07229234 | 72.13834 | 2241.879 | 5.789588e-05 | 72.19868 | 0.06505588
0.072869 | 72.59845 | 2256.178 | 5.869679e-05 | 72.6596 | 0.06557481
0.07344565 | 73.06377 | 2270.639 | 5.944166e-05 | 73.12572 | 0.06609374
0.0740223 | 73.53564 | 2285.304 | 6.011558e-05 | 73.59842 | 0.06661267
0.07458281 | 74.00262 | 2299.816 | 6.068104e-05 | 74.06621 | 0.06711707
0.07513952 | 74.47077 | 2314.365 | 6.119579e-05 | 74.53517 | 0.06761805
0.07569622 | 74.94301 | 2329.042 | 6.166628e-05 | 75.00825 | 0.06811903
0.07625292 | 75.41329 | 2343.656 | 6.215805e-05 | 75.47935 | 0.06862
0.07680962 | 75.87908 | 2358.132 | 6.269824e-05 | 75.94598 | 0.06912098
0.07744551 | 76.35493 | 2372.92 | 6.39216e-05 | 76.42273 | 0.06969322
0.07810008 | 76.82929 | 2387.662 | 6.534784e-05 | 76.89802 | 0.07028226
0.07875465 | 77.29918 | 2402.265 | 6.68224e-05 | 77.36884 | 0.07087131
0.07940921 | 77.77145 | 2416.942 | 6.827128e-05 | 77.84203 | 0.07146035
0.08006378 | 78.24624 | 2431.698 | 6.969285e-05 | 78.31776 | 0.07204939
0.08074403 | 78.7145 | 2446.25 | 7.144168e-05 | 78.78699 | 0.07266155
0.08143032 | 79.18472 | 2460.863 | 7.322983e-05 | 79.25819 | 0.07327914
0.08211662 | 79.66187 | 2475.692 | 7.494329e-05 | 79.73633 | 0.07389674
0.08280292 | 80.13469 | 2490.386 | 7.670354e-05 | 80.21014 | 0.07451434
0.08348921 | 80.60535 | 2505.013 | 7.848693e-05 | 80.68179 | 0.07513194
0.08418582 | 81.08137 | 2519.806 | 8.031565e-05 | 81.15884 | 0.07575882
0.08488486 | 81.55783 | 2534.614 | 8.216397e-05 | 81.63632 | 0.07638789
0.08558391 | 82.03097 | 2549.317 | 8.404814e-05 | 82.11048 | 0.07701696
0.08628295 | 82.51085 | 2564.231 | 8.585949e-05 | 82.59141 | 0.07764602
0.08698199 | 82.99355 | 2579.232 | 8.764048e-05 | 83.07516 | 0.07827509
0.0876675 | 83.47125 | 2594.078 | 8.934003e-05 | 83.5539 | 0.07889199
0.08834983 | 83.95116 | 2608.992 | 9.098397e-05 | 84.03486 | 0.07950601
0.08903215 | 84.43401 | 2623.998 | 9.25962e-05 | 84.51876 | 0.08012003
0.08971448 | 84.91286 | 2638.879 | 9.425149e-05 | 84.99867 | 0.08073406
0.0903968 | 85.3916 | 2653.758 | 9.590796e-05 | 85.47849 | 0.08134808
0.09113723 | 85.87606 | 2668.813 | 9.808371e-05 | 85.96407 | 0.08201439
0.09189136 | 86.35898 | 2683.821 | 0.0001004131 | 86.44814 | 0.08269303
0.09264548 | 86.84065 | 2698.79 | 0.0001027559 | 86.93096 | 0.08337167
0.09339961 | 87.326 | 2713.874 | 0.000105059 | 87.41747 | 0.08405031
0.09415373 | 87.81123 | 2728.953 | 0.0001073634 | 87.90387 | 0.08472894
0.0949255 | 88.28975 | 2743.825 | 0.0001099166 | 88.38358 | 0.08542345
0.09570142 | 88.77292 | 2758.84 | 0.0001124612 | 88.86795 | 0.08612171
0.09647735 | 89.25757 | 2773.902 | 0.0001149898 | 89.35381 | 0.08681997
0.09725328 | 89.7373 | 2788.811 | 0.0001175716 | 89.83475 | 0.08751823
0.09802921 | 90.21483 | 2803.651 | 0.000120177 | 90.31351 | 0.08821648
0.0987224 | 90.69665 | 2818.625 | 0.000121909 | 90.79648 | 0.08884029
0.09939608 | 91.1746 | 2833.479 | 0.0001234874 | 91.27557 | 0.08944653
0.1000698 | 91.64834 | 2848.201 | 0.0001251114 | 91.75046 | 0.09005278
0.1007434 | 92.12891 | 2863.136 | 0.0001266617 | 92.23218 | 0.09065902
0.1014171 | 92.60641 | 2877.976 | 0.0001282452 | 92.71084 | 0.09126527
0.1022524 | 93.07896 | 2892.661 | 0.0001314981 | 93.1847 | 0.09201697
0.1031259 | 93.5507 | 2907.322 | 0.000135141 | 93.6578 | 0.09280299
0.1039993 | 94.02665 | 2922.113 | 0.0001387386 | 94.13511 | 0.093589
0.1048728 | 94.49315 | 2936.611 | 0.000142438 | 94.60297 | 0.09437501
0.1057462 | 94.96421 | 2951.25 | 0.0001460884 | 95.07541 | 0.09516104
0.1067775 | 95.43703 | 2965.944 | 0.0001512973 | 95.54977 | 0.09608905
0.1078459 | 95.90347 | 2980.44 | 0.0001569472 | 96.01778 | 0.09705056
0.1089144 | 96.36761 | 2994.864 | 0.000162622 | 96.4835 | 0.09801207
0.1099829 | 96.83416 | 3009.364 | 0.0001682706 | 96.95164 | 0.09897358
0.1110513 | 97.2946 | 3023.673 | 0.0001739852 | 97.41369 | 0.09993508
0.1120162 | 97.749 | 3037.795 | 0.0001787287 | 97.86959 | 0.1008033
0.1129565 | 98.20654 | 3052.014 | 0.000183194 | 98.32861 | 0.1016496
0.1138969 | 98.65989 | 3066.103 | 0.0001877045 | 98.78346 | 0.1024958
0.1148373 | 99.10562 | 3079.955 | 0.0001922972 | 99.23067 | 0.1033421
0.1157777 | 99.54914 | 3093.738 | 0.0001969137 | 99.67569 | 0.1041884
0.1168081 | 99.9905 | 3107.455 | 0.0002024531 | 100.1186 | 0.1051156
0.1178597 | 100.4204 | 3120.816 | 0.0002083279 | 100.5502 | 0.1060619
0.1189113 | 100.8469 | 3134.068 | 0.0002142408 | 100.9782 | 0.1070083
0.1199629 | 101.2728 | 3147.304 | 0.000220159 | 101.4058 | 0.1079546
0.1210145 | 101.6864 | 3160.158 | 0.0002262099 | 101.821 | 0.1089009
0.1223511 | 102.0893 | 3172.68 | 0.0002352256 | 102.2258 | 0.1101037
0.1237549 | 102.4914 | 3185.177 | 0.0002449213 | 102.6299 | 0.111367
0.1251587 | 102.8811 | 3197.286 | 0.0002547521 | 103.0215 | 0.1126303
0.1265625 | 103.2575 | 3208.986 | 0.0002647245 | 103.3999 | 0.1138936
0.1279663 | 103.6309 | 3220.59 | 0.0002747305 | 103.7753 | 0.1151569
0.129574 | 103.9919 | 3231.809 | 0.0002869076 | 104.1385 | 0.1166036
0.1312297 | 104.3315 | 3242.362 | 0.0002997969 | 104.4802 | 0.1180936
0.1328855 | 104.6575 | 3252.493 | 0.0003128322 | 104.8084 | 0.1195836
0.1345412 | 104.9692 | 3262.181 | 0.0003260213 | 105.1224 | 0.1210736
0.136197 | 105.254 | 3271.031 | 0.0003395008 | 105.4093 | 0.1225636
0.13829 | 105.5171 | 3279.209 | 0.0003575851 | 105.675 | 0.1244472
0.1404862 | 105.7587 | 3286.716 | 0.0003769328 | 105.9193 | 0.1264235
0.1426824 | 105.9623 | 3293.043 | 0.0003966898 | 106.1255 | 0.1283998
0.1448785 | 106.124 | 3298.069 | 0.0004168981 | 106.2898 | 0.1303762
0.1470747 | 106.2536 | 3302.095 | 0.0004374528 | 106.4219 | 0.1323525
0.1496971 | 106.3529 | 3305.183 | 0.0004625937 | 106.5242 | 0.1347125
0.1524201 | 106.4371 | 3307.798 | 0.000488903 | 106.6114 | 0.1371629
0.1551431 | 106.5287 | 3310.645 | 0.0005151313 | 106.706 | 0.1396133
0.1578661 | 106.6313 | 3313.834 | 0.0005412397 | 106.8117 | 0.1420637
0.1605891 | 106.7369 | 3317.115 | 0.000567316 | 106.9204 | 0.1445141
0.1635168 | 106.8436 | 3320.432 | 0.0005954245 | 107.0304 | 0.1471488
0.1664927 | 106.9382 | 3323.372 | 0.0006241453 | 107.1284 | 0.1498268
0.1694687 | 107.0118 | 3325.658 | 0.0006530923 | 107.2053 | 0.1525048
0.1724446 | 107.0741 | 3327.595 | 0.0006821596 | 107.2709 | 0.1551829
0.1754205 | 107.143 | 3329.737 | 0.0007111549 | 107.3431 | 0.1578609
0.1785365 | 107.2116 | 3331.868 | 0.000741553 | 107.4152 | 0.160665
0.1816856 | 107.2788 | 3333.957 | 0.0007722945 | 107.4859 | 0.1634988
0.1848346 | 107.3503 | 3336.179 | 0.0008029892 | 107.5609 | 0.1663327
0.1879836 | 107.4134 | 3338.139 | 0.0008337738 | 107.6275 | 0.1691665
0.1911327 | 107.4557 | 3339.456 | 0.0008647806 | 107.6733 | 0.1720003
0.1944293 | 107.4865 | 3340.41 | 0.0008973869 | 107.7076 | 0.174967
0.1977608 | 107.5018 | 3340.887 | 0.0009305058 | 107.7266 | 0.177965
0.2010923 | 107.4879 | 3340.456 | 0.0009639388 | 107.7163 | 0.180963
0.2044238 | 107.4524 | 3339.353 | 0.0009976034 | 107.6843 | 0.183961
0.2077553 | 107.4044 | 3337.859 | 0.001031403 | 107.6397 | 0.186959
0.211146 | 107.3514 | 3336.215 | 0.001065845 | 107.5903 | 0.1900103
0.2145508 | 107.3162 | 3335.119 | 0.001100236 | 107.5586 | 0.1930743
0.2179556 | 107.3133 | 3335.028 | 0.001134277 | 107.5593 | 0.1961382
0.2213603 | 107.334 | 3335.672 | 0.001168062 | 107.5838 | 0.1992021
0.2247651 | 107.3764 | 3336.99 | 0.001201612 | 107.6299 | 0.2022661
0.2281516 | 107.4357 | 3338.834 | 0.001234797 | 107.693 | 0.2053136
0.2315338 | 107.4869 | 3340.423 | 0.001268025 | 107.7479 | 0.2083572
0.2349159 | 107.5162 | 3341.335 | 0.001301487 | 107.781 | 0.2114009
0.2382981 | 107.5373 | 3341.99 | 0.001335038 | 107.8057 | 0.2144445
0.2416803 | 107.5528 | 3342.474 | 0.001368646 | 107.825 | 0.2174881
0.2450271 | 107.5555 | 3342.557 | 0.001402039 | 107.8313 | 0.2204999
0.2483656 | 107.5633 | 3342.8 | 0.001435292 | 107.8427 | 0.2235042
0.251704 | 107.5869 | 3343.533 | 0.001468373 | 107.87 | 0.2265084
0.2550425 | 107.6236 | 3344.673 | 0.001501313 | 107.9103 | 0.2295127
0.2583809 | 107.6732 | 3346.214 | 0.001534113 | 107.9636 | 0.232517
0.2617594 | 107.7404 | 3348.304 | 0.001567121 | 108.0347 | 0.2355573
0.2651474 | 107.7927 | 3349.927 | 0.001600384 | 108.0907 | 0.2386061
0.2685354 | 107.8217 | 3350.828125 | 0.001633897 | 108.1235 | 0.241655
0.2719233 | 107.8303 | 3351.096 | 0.001667627 | 108.1358 | 0.2447038
0.2753113 | 107.8152 | 3350.628 | 0.001701613 | 108.1243 | 0.2477527
0.2788058 | 107.7791 | 3349.506 | 0.001736886 | 108.0919 | 0.2508973
0.2823254 | 107.753 | 3348.694 | 0.001772302 | 108.0694 | 0.2540646
0.285845 | 107.743 | 3348.385 | 0.001807542 | 108.0633 | 0.2572319
0.2893646 | 107.7368 | 3348.191 | 0.001842741 | 108.0608 | 0.2603992
0.2928842 | 107.7333 | 3348.08 | 0.00187791 | 108.061 | 0.2635665
0.2964258 | 107.7322 | 3348.048 | 0.00191327 | 108.0638 | 0.2667536
0.2999726 | 107.7079 | 3347.291 | 0.001948933 | 108.0432 | 0.2699454
0.3035194 | 107.6442 | 3345.313 | 0.001985017 | 107.9831 | 0.2731372
0.3070663 | 107.56 | 3342.695 | 0.002021321 | 107.9025 | 0.2763289
0.3106131 | 107.4742 | 3340.03 | 0.002057641 | 107.8202 | 0.2795207
0.3141096 | 107.3935 | 3337.521 | 0.002093403 | 107.743 | 0.2826672
0.3175942 | 107.3526 | 3336.249 | 0.002128616 | 107.7057 | 0.285803
0.3210788 | 107.3684 | 3336.741 | 0.002163217 | 107.7253 | 0.2889388
0.3245634 | 107.4179 | 3338.28 | 0.002197453 | 107.7787 | 0.2920746
0.328048 | 107.476 | 3340.084 | 0.002231597 | 107.8407 | 0.2952104
0.3314898 | 107.5283 | 3341.71 | 0.002265374 | 107.8969 | 0.2983076
0.3349215 | 107.5547 | 3342.532 | 0.002299329 | 107.9272 | 0.3013958
0.3383532 | 107.5598 | 3342.69 | 0.002333512 | 107.9359 | 0.304484
0.3417849 | 107.5597 | 3342.688 | 0.002367749 | 107.9396 | 0.3075722
0.3452166 | 107.5598 | 3342.691 | 0.002401983 | 107.9434 | 0.3106604
0.3486409 | 107.5617 | 3342.748 | 0.002436123 | 107.9489 | 0.3137419
0.3520634 | 107.5725 | 3343.084 | 0.002470148 | 107.9634 | 0.3168218
0.3554859 | 107.5833 | 3343.421 | 0.002504172 | 107.978 | 0.3199017
0.3589084 | 107.5992 | 3343.914 | 0.00253814 | 107.9976 | 0.3229817
0.3623309 | 107.6307 | 3344.893 | 0.002571938 | 108.0329 | 0.3260616
0.3657201 | 107.6828 | 3346.513 | 0.002605182 | 108.0889 | 0.3291115
0.3691014 | 107.7434 | 3348.395 | 0.002638255 | 108.1533 | 0.3321544
0.3724828 | 107.8071 | 3350.375 | 0.002671293 | 108.2209 | 0.3351973
0.3758641 | 107.8557 | 3351.886 | 0.002704492 | 108.2734 | 0.3382401
0.3792455 | 107.8702 | 3352.338 | 0.002738057 | 108.2916 | 0.341283
0.3826928 | 107.8707 | 3352.35 | 0.002772431 | 108.2957 | 0.3443852
0.3861556 | 107.884 | 3352.765 | 0.002806819 | 108.3128 | 0.3475014
0.3896184 | 107.9141 | 3353.699 | 0.002841026 | 108.3468 | 0.3506176
0.3930812 | 107.9549 | 3354.968 | 0.002875116 | 108.3915 | 0.3537338
0.3965441 | 108.0174 | 3356.911 | 0.002908972 | 108.458 | 0.35685
0.4000626 | 108.0739 | 3358.668 | 0.002943446 | 108.5186 | 0.3600163
0.4035943 | 108.0917 | 3359.219 | 0.002978468 | 108.5402 | 0.3631946
0.4071261 | 108.0741 | 3358.673 | 0.003013869 | 108.5264 | 0.3663727
0.4106578 | 108.0379 | 3357.548 | 0.003049469 | 108.4938 | 0.3695509
0.4141895 | 107.9961 | 3356.248 | 0.003085128 | 108.4556 | 0.3727291
0.4176423 | 107.965 | 3355.283 | 0.003119882 | 108.4282 | 0.3758363
0.4210764 | 107.9594 | 3355.108 | 0.003154177 | 108.4262 | 0.3789267
0.4245106 | 107.9643 | 3355.261 | 0.003188357 | 108.4349 | 0.3820171
0.4279448 | 107.9773 | 3355.664 | 0.003222449 | 108.4516 | 0.3851075
0.431379 | 107.9944 | 3356.195 | 0.003256496 | 108.4725 | 0.3881979
0.4348115 | 108.0042 | 3356.5 | 0.003290604 | 108.4861 | 0.3912869
0.4382437 | 107.9994 | 3356.35 | 0.003324865 | 108.4849 | 0.3943755
0.4416759 | 108.0017 | 3356.424 | 0.003359047 | 108.491 | 0.3974642
0.4451082 | 108.0091 | 3356.653 | 0.003393174 | 108.5021 | 0.4005528
0.4485404 | 107.9999 | 3356.366 | 0.003427479 | 108.4965 | 0.4036415
0.4520648 | 107.9853 | 3355.914 | 0.003462758 | 108.4857 | 0.4068131
0.4556109 | 107.9793 | 3355.727 | 0.003498161 | 108.4835 | 0.4100042
0.459157 | 107.9663 | 3355.322 | 0.003533637 | 108.4743 | 0.4131954
0.4627031 | 107.9535 | 3354.924 | 0.003569111 | 108.4652 | 0.4163865
0.4662493 | 107.9561 | 3355.005 | 0.003604417 | 108.4717 | 0.4195777
0.4696692 | 107.9565 | 3355.02 | 0.003638488 | 108.4758 | 0.4226553
0.4730641 | 107.9555 | 3354.986 | 0.003672325 | 108.4784 | 0.4257104
0.476459 | 107.9693 | 3355.416 | 0.003705999 | 108.496 | 0.4287654
0.4798538 | 107.9213 | 3353.925 | 0.003740337 | 108.4514 | 0.4318205
0.4832487 | 107.9057 | 3353.44 | 0.003774327 | 108.4394 | 0.4348755
0.4860968 | 108.0187 | 3356.95 | 0.003801486 | 108.556 | 0.4374385
0.4888363 | 108.2662 | 3364.642 | 0.003826116 | 108.8077 | 0.4399038
0.4915757 | 108.6191 | 3375.609 | 0.003849611 | 109.1653 | 0.442369
0.4943151 | 109.1199 | 3391.173 | 0.003871516 | 109.6717 | 0.4448342
0.4970546 | 109.5807 | 3405.493 | 0.00389385 | 110.1378 | 0.4472994
0.499359 | 109.8359 | 3413.426 | 0.003914061 | 110.3969 | 0.4493732
0.5015608 | 109.9056 | 3415.591 | 0.003935244 | 110.4693 | 0.4513546
0.5037627 | 109.8622 | 3414.243 | 0.003957642 | 110.4281 | 0.453336
0.5059645 | 109.7813 | 3411.729 | 0.003980442 | 110.3492 | 0.4553175
0.5081664 | 109.7472 | 3410.67 | 0.00400274 | 110.3174 | 0.4572989
0.5105268 | 109.8159 | 3412.804 | 0.004025511 | 110.389 | 0.4594231
0.5129246 | 109.8987 | 3415.377 | 0.004048503 | 110.4749 | 0.4615809
0.5153225 | 109.9246 | 3416.183 | 0.004072106 | 110.5036 | 0.4637387
0.5177203 | 109.9484 | 3416.923 | 0.004095731 | 110.5301 | 0.4658965
0.5201182 | 110.0001 | 3418.527 | 0.004119056 | 110.5847 | 0.4680544
0.5227168 | 110.0737 | 3420.817 | 0.004144144 | 110.6616 | 0.4703929
0.5253629 | 110.1889 | 3424.397 | 0.004169257 | 110.7803 | 0.4727741
0.528009 | 110.3315 | 3428.828125 | 0.004194074 | 110.9266 | 0.4751553
0.530655 | 110.3856 | 3430.508 | 0.004219843 | 110.9839 | 0.4775364
0.5333011 | 110.3466 | 3429.298 | 0.00424661 | 110.9476 | 0.4799176
0.5356931 | 110.29 | 3427.539 | 0.004271036 | 110.8934 | 0.4820702
0.5380252 | 110.2832 | 3427.326 | 0.004294332 | 110.8891 | 0.4841689
0.5403573 | 110.3486 | 3429.358 | 0.00431685 | 110.9574 | 0.4862675
0.5426894 | 110.485 | 3433.599 | 0.004338604 | 111.0972 | 0.4883662
0.5450215 | 110.6673 | 3439.263 | 0.004359865 | 111.283 | 0.4904648
0.5473367 | 110.84 | 3444.63 | 0.004381061 | 111.4593 | 0.4925483
0.5496479 | 110.9796 | 3448.969 | 0.004402571 | 111.6022 | 0.4946282
0.5519591 | 111.1036 | 3452.821 | 0.00442425 | 111.7294 | 0.496708
0.5542703 | 111.2092 | 3456.105 | 0.004446125 | 111.8383 | 0.4987879
0.5565816 | 111.2867 | 3458.512 | 0.004468302 | 111.9187 | 0.5008678
0.5592638 | 111.302 | 3458.987 | 0.00449484 | 111.9371 | 0.5032815
0.5620335 | 111.2602 | 3457.69 | 0.004522861 | 111.8982 | 0.505774
0.5648033 | 111.1897 | 3455.498 | 0.004551191 | 111.8303 | 0.5082664
0.567573 | 111.1187 | 3453.291 | 0.004579525 | 111.762 | 0.5107589
0.5703427 | 111.0879 | 3452.333 | 0.004607426 | 111.734 | 0.5132514
0.5734197 | 111.1463 | 3454.15 | 0.004637427 | 111.7963 | 0.5160204
0.5765692 | 111.2731 | 3458.09 | 0.004667413 | 111.9273 | 0.5188546
0.5797187 | 111.41 | 3462.345 | 0.00469729 | 112.0685 | 0.5216888
0.5828681 | 111.5115 | 3465.498 | 0.004727547 | 112.1741 | 0.524523
0.5860175 | 111.501 | 3465.173 | 0.004759004 | 112.1671 | 0.5273572
0.5892518 | 111.4151 | 3462.504 | 0.004792115 | 112.0843 | 0.5302677
0.592506 | 111.3294 | 3459.84 | 0.004825422 | 112.0017 | 0.5331962
0.5957602 | 111.276 | 3458.179 | 0.004858381 | 111.9515 | 0.5361246
0.5990144 | 111.2767 | 3458.201 | 0.004890757 | 111.9559 | 0.5390531
0.6022687 | 111.3613 | 3460.832 | 0.004922231 | 112.0447 | 0.5419816
0.6054811 | 111.4738 | 3464.327 | 0.00495299 | 112.1614 | 0.5448725
0.6086837 | 111.5441 | 3466.512 | 0.004984102 | 112.2357 | 0.5477545
0.610285 | 111.5583 | 3466.954 | 0.004999882 | 112.2518 | 0.5491955
0.6134876 | 111.5498 | 3466.69 | 0.005031839 | 112.2468 | 0.5520775
0.6166902 | 111.538 | 3466.321 | 0.005063832 | 112.2385 | 0.5549595
0.6198876 | 111.5818 | 3467.685 | 0.005095173 | 112.2862 | 0.5578369
0.6230736 | 111.6896 | 3471.033 | 0.005125713 | 112.3982 | 0.5607039
0.6262596 | 111.8357 | 3475.574 | 0.00515584 | 112.5488 | 0.563571
0.6294455 | 111.996 | 3480.557 | 0.005185814 | 112.7137 | 0.566438
0.6326315 | 112.1223 | 3484.48 | 0.005216154 | 112.8443 | 0.5693051
0.6358356 | 112.1718 | 3486.018 | 0.005247497 | 112.8977 | 0.5721885
0.6390804 | 112.1473 | 3485.257 | 0.005280037 | 112.8767 | 0.5751085
0.6423252 | 112.0792 | 3483.142 | 0.005313043 | 112.8119 | 0.5780284
0.64557 | 111.9933 | 3480.472 | 0.005346242 | 112.729 | 0.5809485
0.6488148 | 111.9221 | 3478.26 | 0.00537928 | 112.661 | 0.5838684
0.6520753 | 111.9071 | 3477.794 | 0.005411871 | 112.6495 | 0.5868026
0.6553673 | 111.9401 | 3478.82 | 0.005444258 | 112.6865 | 0.589765
0.6586592 | 112.0038 | 3480.796875 | 0.005476315 | 112.7542 | 0.5927274
0.6619511 | 112.0951 | 3483.635 | 0.005508074 | 112.8498 | 0.5956898
0.6652431 | 112.2063 | 3487.091 | 0.005539619 | 112.9655 | 0.5986523
0.6685387 | 112.308 | 3490.251 | 0.0055713 | 113.0715 | 0.6016179
0.6718412 | 112.4103 | 3493.431 | 0.005603044 | 113.1783 | 0.6045899
0.6751438 | 112.5251 | 3497 | 0.005634653 | 113.2976 | 0.6075619
0.6784464 | 112.633 | 3500.351 | 0.005666336 | 113.4099 | 0.610534
0.681749 | 112.7122 | 3502.815 | 0.005698323 | 113.4935 | 0.613506
0.6850789 | 112.7706 | 3504.628 | 0.005730806 | 113.556 | 0.6165025
0.6884633 | 112.8083 | 3505.799 | 0.005764052 | 113.5977 | 0.6195481
0.6918477 | 112.8347 | 3506.621 | 0.005797417 | 113.6282 | 0.6225938
0.695232 | 112.8869 | 3508.241 | 0.005830505 | 113.6845 | 0.6256393
0.6986164 | 112.961 | 3510.546 | 0.005863356 | 113.763 | 0.6286849
0.7019653 | 113.0354 | 3512.859 | 0.00589585 | 113.8417 | 0.6316986
0.7052434 | 113.1079 | 3515.111 | 0.00592766 | 113.9184 | 0.6346485
0.7085215 | 113.1808 | 3517.377 | 0.005959464 | 113.9956 | 0.6375985
0.7117995 | 113.2487 | 3519.487 | 0.005991321 | 114.0677 | 0.6405483
0.7150776 | 113.3273 | 3521.928 | 0.006023063 | 114.1505 | 0.6434983
0.7183188 | 113.4063 | 3524.383 | 0.006054432 | 114.2338 | 0.6464151
0.7214867 | 113.4739 | 3526.484375 | 0.006085195 | 114.3055 | 0.6492659
0.7246546 | 113.5202 | 3527.925 | 0.006116184 | 114.3558 | 0.6521167
0.7278226 | 113.5085 | 3527.56 | 0.006147796 | 114.3475 | 0.6549675
0.7309905 | 113.4393 | 3525.411 | 0.006180022 | 114.2814 | 0.6578184
0.7342309 | 113.3663 | 3523.141 | 0.006213009 | 114.2115 | 0.6607344
0.7376002 | 113.3032 | 3521.18 | 0.00624717 | 114.1518 | 0.6637664
0.7409697 | 113.2366 | 3519.112 | 0.006281368 | 114.0885 | 0.6667986
0.7443391 | 113.1663 | 3516.925 | 0.006315605 | 114.0215 | 0.6698307
0.7477085 | 113.1185 | 3515.44 | 0.006349599 | 113.9771 | 0.6728629
0.7510229 | 113.1574 | 3516.65 | 0.006382115 | 114.0201 | 0.6758455
0.7542275 | 113.2951 | 3520.928 | 0.006412481 | 114.1624 | 0.6787294
0.7574322 | 113.5076 | 3527.532 | 0.006442043 | 114.3802 | 0.6816132
0.7606368 | 113.7689 | 3535.654 | 0.006471081 | 114.6472 | 0.6844971
0.7638415 | 114.0436 | 3544.189 | 0.006499976 | 114.9276 | 0.687381
0.7667993 | 114.2478 | 3550.535 | 0.006527173 | 115.1368 | 0.6900427
0.7692058 | 114.3619 | 3554.082 | 0.006549857 | 115.2546 | 0.6922083
0.7716122 | 114.3932 | 3555.054 | 0.006573429 | 115.2888 | 0.6943738
0.7740187 | 114.4011 | 3555.301 | 0.00659725 | 115.2996 | 0.6965394
0.7764251 | 114.4412 | 3556.546 | 0.006620727 | 115.3427 | 0.698705
0.7788236 | 114.5042 | 3558.503 | 0.006643877 | 115.409 | 0.7008634
0.7812065 | 114.5766 | 3560.754 | 0.006666772 | 115.4847 | 0.7030077
0.7835893 | 114.6735 | 3563.765 | 0.006689403 | 115.5851 | 0.705152
0.7859722 | 114.8129 | 3568.097 | 0.006711578 | 115.7283 | 0.7072964
0.788355 | 114.9611 | 3572.705 | 0.006733658 | 115.8805 | 0.7094407
0.7909968 | 115.0952 | 3576.872 | 0.00675846 | 116.0187 | 0.711818
0.7941005 | 115.2079 | 3580.373 | 0.00678808 | 116.1358 | 0.7146111
0.7972043 | 115.2885 | 3582.88 | 0.006818043 | 116.2207 | 0.7174041
0.800308 | 115.2851 | 3582.774 | 0.006848905 | 116.2209 | 0.7201971
0.8034117 | 115.2053 | 3580.293 | 0.006880585 | 116.144 | 0.7229902
0.8066639 | 115.1345 | 3578.09375 | 0.006913642 | 116.0764 | 0.7259168
0.8102118 | 115.1231 | 3577.739 | 0.006948999 | 116.0689 | 0.7291096
0.8137598 | 115.168 | 3579.135 | 0.006983751 | 116.1183 | 0.7323024
0.8173078 | 115.2683 | 3582.25 | 0.007017909 | 116.2235 | 0.7354953
0.8208558 | 115.4314 | 3587.319 | 0.007051392 | 116.392 | 0.7386881
0.824258 | 115.5633 | 3591.419 | 0.007083761 | 116.529 | 0.7417498
0.8273699 | 115.6941 | 3595.484375 | 0.007113258 | 116.6645 | 0.7445502
0.8304817 | 115.867 | 3600.858 | 0.007142303 | 116.8424 | 0.7473505
0.8335936 | 116.0611 | 3606.889 | 0.00717112 | 117.0417 | 0.7501509
0.8367055 | 116.2106 | 3611.534 | 0.007200415 | 117.1961 | 0.7529513
0.8398311 | 116.3479 | 3615.801 | 0.007229975 | 117.3382 | 0.755764
0.8429842 | 116.2733 | 3613.482 | 0.007262078 | 117.2666 | 0.7586015
0.8461372 | 116.1182 | 3608.665 | 0.00729504 | 117.1139 | 0.7614389
0.8492903 | 116.0214 | 3605.65625 | 0.007327379 | 117.02 | 0.7642764
0.8524435 | 116.0438 | 3606.351 | 0.00735844 | 117.0462 | 0.7671139
0.8558923 | 116.1515 | 3609.7 | 0.007391521 | 117.1589 | 0.7702175
0.8599305 | 116.4209 | 3618.072 | 0.007428719 | 117.4353 | 0.7738515
0.8639687 | 116.6312 | 3624.605 | 0.007466549 | 117.6521 | 0.7774854
0.8680069 | 116.6819 | 3626.183 | 0.007506086 | 117.708 | 0.7811194
0.8720451 | 116.6053 | 3623.801 | 0.007546986 | 117.6354 | 0.7847534
0.8761611 | 116.4911 | 3620.252 | 0.007589059 | 117.525 | 0.7884574
0.8804158 | 116.4285 | 3618.306 | 0.007631954 | 117.4668 | 0.7922862
0.8846706 | 116.501 | 3620.561 | 0.0076734 | 117.5449 | 0.796115
0.8889253 | 116.7365 | 3627.878 | 0.0077131 | 117.7874 | 0.7999439
0.89318 | 116.9958 | 3635.938 | 0.007752542 | 118.0541 | 0.8037727
0.8974645 | 117.1102 | 3639.492 | 0.00779383 | 118.1745 | 0.8076283
0.9018084 | 117.0832 | 3638.654 | 0.00783722 | 118.1524 | 0.8115374
0.9061523 | 117.0609 | 3637.961 | 0.007880557 | 118.135 | 0.8154464
0.9104962 | 117.0169 | 3636.593 | 0.007924126 | 118.0956 | 0.8193555
0.91484 | 117.0177 | 3636.618 | 0.007967212 | 118.1015 | 0.8232645
0.9192925 | 117.1559 | 3640.912 | 0.008009904 | 118.2462 | 0.8272713
0.9239876 | 117.2433 | 3643.628 | 0.008055543 | 118.3399 | 0.8314964
0.9286826 | 117.2578 | 3644.078125 | 0.00810196 | 118.36 | 0.8357214
0.9333776 | 117.2821 | 3644.834 | 0.00814827 | 118.3901 | 0.8399465
0.9380727 | 117.3087 | 3645.662 | 0.008194554 | 118.4225 | 0.8441716
0.942811 | 117.278 | 3644.706 | 0.008241879 | 118.397 | 0.8484356
0.9476356 | 117.4419 | 3649.8 | 0.008287973 | 118.5681 | 0.8527773
0.9524602 | 117.7682 | 3659.94 | 0.008332327 | 118.9032 | 0.8571189
0.9572848 | 118.0704 | 3669.332 | 0.008376937 | 119.214 | 0.8614606
0.9621094 | 118.0876 | 3669.866 | 0.008424596 | 119.2371 | 0.8658022
0.9666527 | 118.0922 | 3670.01 | 0.008469597 | 119.2471 | 0.8698908
0.9706943 | 118.139 | 3671.464 | 0.008509171 | 119.2991 | 0.8735278
0.9747358 | 118.1042 | 3670.384 | 0.008549615 | 119.2688 | 0.8771648
0.9787774 | 118.0204 | 3667.779 | 0.008590583 | 119.1889 | 0.8808017
0.9828189 | 118.1358 | 3671.365 | 0.008629416 | 119.3103 | 0.8844387
0.9868014 | 118.3205 | 3677.105 | 0.008666923 | 119.5015 | 0.8880226
0.9906787 | 118.4464 | 3681.018 | 0.008704013 | 119.6333 | 0.8915118
0.9945561 | 118.4972 | 3682.595 | 0.008741907 | 119.6891 | 0.895001
0.9984334 | 118.4683 | 3681.698 | 0.008780651 | 119.6646 | 0.8984902
1.002311 | 118.4058 | 3679.755 | 0.008819753 | 119.606 | 0.9019794
1.006399 | 118.3369 | 3677.615 | 0.008861012 | 119.5413 | 0.9056584
1.010863 | 118.2006 | 3673.381 | 0.00890672 | 119.4089 | 0.909676
1.015328 | 118.1339 | 3671.307 | 0.008951683 | 119.3468 | 0.9136937
1.019793 | 118.3198 | 3677.084 | 0.00899394 | 119.5399 | 0.9177113
1.024257 | 118.7006 | 3688.917 | 0.009034114 | 119.9298 | 0.921729
1.028568 | 118.8921 | 3694.871 | 0.009074783 | 120.1285 | 0.9256082
1.032604 | 119.1463 | 3702.77 | 0.00911206 | 120.3902 | 0.9292402
1.03664 | 119.4302 | 3711.593 | 0.009149018 | 120.6818 | 0.9328722
1.040676 | 119.5459 | 3715.189 | 0.009187773 | 120.8036 | 0.9365043
1.044712 | 119.4249 | 3711.428 | 0.009229057 | 120.6861 | 0.9401364
1.048486 | 119.4979 | 3713.697 | 0.00926567 | 120.7644 | 0.9435326
1.051792 | 119.6291 | 3717.772 | 0.009297025 | 120.9009 | 0.946508
1.055099 | 119.7482 | 3721.476 | 0.009328509 | 121.0253 | 0.9494834
1.058405 | 119.903 | 3726.287 | 0.009359609 | 121.1857 | 0.9524588
1.061712 | 120.1234 | 3733.134 | 0.009390009 | 121.4124 | 0.9554342
1.065305 | 120.3007 | 3738.644 | 0.009423713 | 121.5959 | 0.9586681
1.069411 | 120.3872 | 3741.334 | 0.009463464 | 121.6883 | 0.9623632
1.073517 | 120.2163 | 3736.023 | 0.009505965 | 121.5205 | 0.9660584
1.077624 | 120.0652 | 3731.327 | 0.009548252 | 121.3727 | 0.9697534
1.08173 | 120.005 | 3729.454 | 0.009589566 | 121.3167 | 0.9734486
1.086206 | 120.0073 | 3729.527 | 0.009633874 | 121.3244 | 0.9774766
1.091342 | 120.0066 | 3729.505 | 0.00968475 | 121.3299 | 0.9820986
1.096478 | 120.1867 | 3735.102 | 0.00973369 | 121.5181 | 0.9867207
1.101614 | 120.3789 | 3741.075 | 0.009782498 | 121.7187 | 0.9913427
1.10675 | 120.4957 | 3744.704 | 0.009832111 | 121.8429 | 0.9959647
1.111836 | 120.5833 | 3747.428 | 0.009881535 | 121.9377 | 1.000542
1.116833 | 120.735 | 3752.141 | 0.009929384 | 122.0971 | 1.005038
1.121829 | 120.9792 | 3759.73 | 0.009976244 | 122.3501 | 1.009534
1.126825 | 120.948 | 3758.76 | 0.01002604 | 122.3246 | 1.01403
1.131822 | 121.0074 | 3760.607 | 0.01007487 | 122.3907 | 1.018526
1.136678 | 121.1445 | 3764.868 | 0.01012148 | 122.5353 | 1.022897
1.141285 | 121.1744 | 3765.796 | 0.01016677 | 122.5711 | 1.027042
1.145892 | 121.147 | 3764.946 | 0.01021266 | 122.549 | 1.031188
1.150499 | 121.4445 | 3774.19 | 0.01025509 | 122.8555 | 1.035334
1.155106 | 121.7405 | 3783.39 | 0.01029752 | 123.1605 | 1.03948
1.159782 | 121.9247 | 3789.116 | 0.01034183 | 123.3526 | 1.043687
1.16458 | 122.0928 | 3794.339 | 0.01038753 | 123.5285 | 1.048006
1.169379 | 122.2576 | 3799.46 | 0.01043326 | 123.7011 | 1.052324
1.174177 | 122.2628 | 3799.622 | 0.01048069 | 123.7122 | 1.056642
1.178976 | 122.2979 | 3800.713 | 0.0105278 | 123.7536 | 1.060961
1.183747 | 122.3296 | 3801.699 | 0.01057466 | 123.7916 | 1.065253
1.188467 | 122.4006 | 3803.905 | 0.01062061 | 123.8692 | 1.069501
1.193187 | 122.4876 | 3806.608 | 0.01066638 | 123.963 | 1.073749
1.197907 | 122.5806 | 3809.498 | 0.01071209 | 124.0629 | 1.077997
1.202628 | 122.7148 | 3813.669 | 0.01075736 | 124.2045 | 1.082245
1.207181 | 122.8983 | 3819.373 | 0.01080044 | 124.3959 | 1.086342
1.211436 | 123.0128 | 3822.929 | 0.01084132 | 124.5169 | 1.090171
1.215691 | 123.0899 | 3825.328 | 0.01088259 | 124.6003 | 1.094001
1.219947 | 123.1743 | 3827.949 | 0.01092378 | 124.6909 | 1.09783
1.224202 | 123.103 | 3825.735 | 0.01096663 | 124.624 | 1.101659
1.228479 | 123.0382 | 3823.719 | 0.01100963 | 124.5636 | 1.105509
1.232797 | 123.1114 | 3825.994 | 0.01105154 | 124.6431 | 1.109394
1.237114 | 123.1741 | 3827.943 | 0.01109357 | 124.7119 | 1.113279
1.241431 | 123.2956 | 3831.719 | 0.01113497 | 124.8402 | 1.117164
1.245748 | 123.4583 | 3836.775 | 0.01117592 | 125.0103 | 1.121049
1.249757 | 123.7359 | 3845.402 | 0.0112126 | 125.2963 | 1.124656
1.253215 | 124.0682 | 3855.73 | 0.01124325 | 125.6371 | 1.127768
1.256674 | 124.3516 | 3864.538 | 0.01127443 | 125.9284 | 1.130881
1.260132 | 124.6099 | 3872.564 | 0.01130587 | 126.1943 | 1.133993
1.26359 | 124.7934 | 3878.266 | 0.0113381 | 126.3844 | 1.137105
1.267304 | 124.7386 | 3876.564 | 0.0113754 | 126.3336 | 1.140447
1.271472 | 124.5128 | 3869.548 | 0.01141902 | 126.1101 | 1.144197
1.275639 | 124.3339 | 3863.986 | 0.01146213 | 125.934 | 1.147948
1.279807 | 124.0912 | 3856.445 | 0.01150592 | 125.6934 | 1.151699
1.283975 | 124.0589 | 3855.44 | 0.01154747 | 125.6658 | 1.155449
1.288833 | 124.1863 | 3859.399 | 0.01159413 | 125.8009 | 1.159821
1.294921 | 124.3122 | 3863.313 | 0.01165296 | 125.9361 | 1.1653
1.301009 | 124.4089 | 3866.316 | 0.01171211 | 126.0415 | 1.170778
1.307097 | 124.478 | 3868.466 | 0.01177154 | 126.1192 | 1.176257
1.313186 | 124.4866 | 3868.733 | 0.01183162 | 126.1355 | 1.181736
1.319454 | 124.4841 | 3868.653 | 0.01189358 | 126.1407 | 1.187376
1.326043 | 124.5702 | 3871.329 | 0.01195777 | 126.2362 | 1.193306
1.332631 | 124.6494 | 3873.792 | 0.01202203 | 126.3247 | 1.199235
1.33922 | 124.9838 | 3884.185 | 0.01208357 | 126.6718 | 1.205164
1.345809 | 125.4346 | 3898.193 | 0.01214386 | 127.1369 | 1.211094
1.352478 | 125.4654 | 3899.152 | 0.01220941 | 127.1766 | 1.217095
1.359289 | 125.4531 | 3898.767 | 0.01227682 | 127.1726 | 1.223224
1.366099 | 125.5024 | 3900.3 | 0.01234356 | 127.2311 | 1.229353
1.37291 | 125.4045 | 3897.26 | 0.01241188 | 127.1405 | 1.235482
1.379721 | 125.0718 | 3886.918 | 0.01248269 | 126.8116 | 1.241611
1.386362 | 124.988 | 3884.315 | 0.01254916 | 126.735 | 1.247587
1.3927 | 124.9641 | 3883.571 | 0.01261201 | 126.7186 | 1.25329
1.399038 | 124.98 | 3884.066 | 0.01267442 | 126.7427 | 1.258994
1.405376 | 125.1365 | 3888.931 | 0.01273533 | 126.9094 | 1.264697
1.411714 | 125.4819 | 3899.664 | 0.01279423 | 127.2676 | 1.270401
1.417778 | 125.9262 | 3913.473 | 0.01284937 | 127.7259 | 1.275858
1.423355 | 126.1727 | 3921.131 | 0.01290179 | 127.9829 | 1.280877
1.428931 | 126.2824 | 3924.54 | 0.01295567 | 128.1012 | 1.285895
1.434508 | 126.332 | 3926.082 | 0.01301019 | 128.1585 | 1.290913
1.440084 | 126.3531 | 3926.737 | 0.01306501 | 128.187 | 1.295932
1.445275 | 126.3582 | 3926.896 | 0.01311619 | 128.1987 | 1.300603
1.449779 | 126.6524 | 3936.04 | 0.01315751 | 128.503 | 1.304657
1.454284 | 127.0863 | 3949.524 | 0.01319734 | 128.9489 | 1.30871
1.458788 | 127.4164 | 3959.784 | 0.01323828 | 129.2896 | 1.312763
1.463292 | 127.627 | 3966.329 | 0.01328048 | 129.5091 | 1.316816
1.467631 | 127.7422 | 3969.908 | 0.01332207 | 129.6315 | 1.320721
1.471675 | 127.6787 | 3967.935 | 0.01336265 | 129.5722 | 1.32436
1.475718 | 127.575 | 3964.711 | 0.01340365 | 129.4721 | 1.327999
1.479762 | 127.6405 | 3966.748 | 0.01344285 | 129.5438 | 1.331638
1.483806 | 127.7725 | 3970.849 | 0.01348135 | 129.6829 | 1.335277
1.488106 | 128.0319 | 3978.91 | 0.01352101 | 129.9516 | 1.339147
1.492865 | 128.2247 | 3984.903 | 0.0135659 | 130.1535 | 1.343429
1.497623 | 128.3613 | 3989.147 | 0.01361139 | 130.2982 | 1.347711
1.502381 | 128.5059 | 3993.641 | 0.01365678 | 130.4511 | 1.351993
1.507139 | 128.6031 | 3996.663 | 0.01370268 | 130.5559 | 1.356274
1.51247 | 128.6117 | 3996.929 | 0.01375517 | 130.5715 | 1.361071
1.518822 | 128.7259 | 4000.479 | 0.01381661 | 130.6956 | 1.366788
1.525174 | 128.8225 | 4003.48 | 0.01387822 | 130.8018 | 1.372504
1.531526 | 128.7085 | 3999.94 | 0.01394208 | 130.6944 | 1.37822
1.537878 | 128.5074 | 3993.69 | 0.01400686 | 130.4983 | 1.383936
1.544342 | 128.3366 | 3988.382 | 0.01407242 | 130.3331 | 1.389753
1.551007 | 128.2223 | 3984.827 | 0.01413935 | 130.2255 | 1.395751
1.557673 | 128.3723 | 3989.489 | 0.01420347 | 130.3864 | 1.40175
1.564338 | 128.7155 | 4000.156 | 0.01426553 | 130.7437 | 1.407748
1.571003 | 129.1365 | 4013.238 | 0.01432676 | 131.1798 | 1.413746
1.577147 | 129.6158 | 4028.136 | 0.01438222 | 131.6748 | 1.419274
1.582358 | 130.0233 | 4040.8 | 0.01442926 | 132.0955 | 1.423964
1.58757 | 130.1134 | 4043.599 | 0.01447967 | 132.1938 | 1.428655
1.592782 | 130.0854 | 4042.729 | 0.01453134 | 132.1721 | 1.433345
1.597994 | 130.0175 | 4040.619 | 0.01458343 | 132.1099 | 1.438035
1.603568 | 130.0876 | 4042.798 | 0.01463761 | 132.1884 | 1.443051
1.609786 | 130.0126 | 4040.466 | 0.01469968 | 132.1203 | 1.448647
1.616005 | 129.9537 | 4038.637 | 0.01476158 | 132.0685 | 1.454242
1.622223 | 129.7322 | 4031.751 | 0.01482521 | 131.8514 | 1.459838
1.628441 | 129.5671 | 4026.623 | 0.01488823 | 131.6918 | 1.465434
1.634981 | 129.4793 | 4023.893 | 0.01495359 | 131.6109 | 1.471319
1.642094 | 129.7444 | 4032.131 | 0.01502084 | 131.8896 | 1.47772
1.649206 | 130.2179 | 4046.848 | 0.01508587 | 132.3803 | 1.484121
1.656319 | 130.757 | 4063.601 | 0.0151502 | 132.9376 | 1.490521
1.663431 | 131.2088 | 4077.641 | 0.01521545 | 133.40625 | 1.496922
1.670023 | 131.4933 | 4086.483 | 0.01527735 | 133.7042 | 1.502854
1.675686 | 131.5977 | 4089.728 | 0.01533201 | 133.8178 | 1.50795
1.681349 | 131.547 | 4088.15 | 0.01538832 | 133.7737 | 1.513046
1.687012 | 131.5316 | 4087.674 | 0.01544424 | 133.7655 | 1.518142
1.692675 | 131.6746 | 4092.119 | 0.01549848 | 133.9184 | 1.523238
1.6981 | 131.6859 | 4092.468 | 0.01555178 | 133.937 | 1.52812
1.703101 | 131.4072 | 4083.807 | 0.01560397 | 133.6601 | 1.53262
1.708101 | 131.3898 | 4083.267 | 0.01565339 | 133.649 | 1.53712
1.713102 | 131.5717 | 4088.918 | 0.01570068 | 133.8405 | 1.54162
1.718102 | 131.6263 | 4090.617 | 0.01574933 | 133.9027 | 1.54612
1.723006 | 131.9538 | 4100.795 | 0.01579412 | 134.2424 | 1.550533
1.727736 | 132.5576 | 4119.56 | 0.01583426 | 134.8629 | 1.55479
1.732466 | 132.7492 | 4125.513 | 0.01587878 | 135.0641 | 1.559046
1.737196 | 132.9331 | 4131.228 | 0.01592338 | 135.2575 | 1.563303
1.741926 | 133.1118 | 4136.782 | 0.01596804 | 135.4456 | 1.567559
1.747079 | 132.7744 | 4126.296 | 0.01602233 | 135.1091 | 1.572196
1.752984 | 132.5884 | 4120.517 | 0.01608242 | 134.9277 | 1.57751
1.758889 | 132.5793 | 4120.234 | 0.01614062 | 134.9263 | 1.582825
1.764795 | 132.3242 | 4112.304 | 0.01620144 | 134.6744 | 1.588139
1.7707 | 132.2391 | 4109.662 | 0.01626045 | 134.5957 | 1.593453
1.777221 | 132.4578 | 4116.458 | 0.01632228 | 134.8269 | 1.599321
1.784839 | 132.5275 | 4118.624 | 0.01639648 | 134.9079 | 1.606177
1.792457 | 132.6343 | 4121.943 | 0.01647029 | 135.0268 | 1.613032
1.800076 | 132.862 | 4129.019 | 0.01654281 | 135.2687 | 1.619888
1.807694 | 133.0104 | 4133.631 | 0.01661616 | 135.4299 | 1.626744
1.815141 | 133.2149 | 4139.987 | 0.01668723 | 135.6481 | 1.633445
1.822283 | 133.3406 | 4143.892 | 0.01675614 | 135.7856 | 1.639873
1.829425 | 133.6777 | 4154.37 | 0.01682279 | 136.1384 | 1.6463
1.836568 | 133.9936 | 4164.187 | 0.01688967 | 136.4697 | 1.652727
1.84371 | 134.1592 | 4169.333 | 0.01695814 | 136.648 | 1.659155
1.85006 | 134.3177 | 4174.259 | 0.01701889 | 136.8179 | 1.664869
1.854999 | 134.6118 | 4183.397 | 0.01706432 | 137.1241 | 1.669313
1.859937 | 134.7751 | 4188.472 | 0.01711113 | 137.2971 | 1.673757
1.864875 | 134.8625 | 4191.189 | 0.01715875 | 137.3928 | 1.678201
1.869813 | 134.981 | 4194.872 | 0.01720603 | 137.5202 | 1.682645
1.875123 | 135.145 | 4199.97 | 0.01725649 | 137.6945 | 1.687424
1.881097 | 134.8885 | 4191.998 | 0.01731792 | 137.4412 | 1.6928
1.887071 | 134.5543 | 4181.61 | 0.01738018 | 137.1087 | 1.698175
1.893045 | 134.2727 | 4172.859375 | 0.01744187 | 136.8298 | 1.703551
1.899019 | 134.021 | 4165.038 | 0.01750325 | 136.5813 | 1.708927
1.905841 | 133.6908 | 4154.777 | 0.01757378 | 136.254 | 1.715066
1.914175 | 133.7897 | 4157.851 | 0.01765462 | 136.3659 | 1.722566
1.92251 | 133.9496 | 4162.819 | 0.01773481 | 136.54 | 1.730066
1.930844 | 134.187 | 4170.196 | 0.01781416 | 136.7932 | 1.737566
1.939178 | 134.3928 | 4176.591 | 0.01789385 | 137.0141 | 1.745067
1.947306 | 134.7575 | 4187.925 | 0.01796982 | 137.3969 | 1.752381
1.955065 | 135.001 | 4195.495 | 0.01804344 | 137.6557 | 1.759363
1.962823 | 135.3672 | 4206.873 | 0.01811576 | 138.0396 | 1.766345
1.970582 | 135.8881 | 4223.061 | 0.01818643 | 138.5813 | 1.773327
1.978341 | 136.2871 | 4235.461 | 0.01825839 | 138.9988 | 1.780309
1.986008 | 136.4726 | 4241.227 | 0.0183317 | 139.1984 | 1.787209
1.993513 | 136.7662 | 4250.353 | 0.01840227 | 139.5082 | 1.793963
2.001018 | 136.7597 | 4250.149 | 0.01847602 | 139.5118 | 1.800716
2.008523 | 136.6801 | 4247.675 | 0.01855054 | 139.4408 | 1.80747
2.016028 | 136.8349 | 4252.488 | 0.01862257 | 139.6091 | 1.814224
2.023616 | 137.0171 | 4258.148 | 0.01869511 | 139.8053 | 1.821052
2.031352 | 137.1485 | 4262.232 | 0.01876964 | 139.95 | 1.828013
2.039087 | 137.3215 | 4267.607 | 0.01884373 | 140.1371 | 1.834975
2.046823 | 137.3167 | 4267.459 | 0.01891969 | 140.1429 | 1.841936
2.054559 | 137.2325 | 4264.843 | 0.01899648 | 140.0676 | 1.848897
2.062045 | 137.1941 | 4263.651 | 0.01907033 | 140.0387 | 1.855634
2.069084 | 137.2769 | 4266.224 | 0.01913853 | 140.1329 | 1.861969
2.076124 | 137.4958 | 4273.025 | 0.01920527 | 140.366 | 1.868304
2.083164 | 137.803 | 4282.574 | 0.01927108 | 140.6893 | 1.87464
2.090204 | 138.0456 | 4290.111 | 0.01933756 | 140.9467 | 1.880975
2.09674 | 137.9594 | 4287.433 | 0.01940258 | 140.8677 | 1.886857
2.102377 | 137.9335 | 4286.629 | 0.01945814 | 140.8491 | 1.891929
2.108014 | 138.0277 | 4289.557 | 0.01951243 | 140.953 | 1.897002
2.113652 | 138.11 | 4292.115 | 0.01956684 | 141.0449 | 1.902075
2.119289 | 138.1452 | 4293.209 | 0.01962174 | 141.0886 | 1.907148
2.125155 | 138.4894 | 4303.903 | 0.01967562 | 141.4482 | 1.912427
2.131431 | 138.6854 | 4309.995 | 0.01973508 | 141.6571 | 1.918075
2.137707 | 138.51 | 4304.545 | 0.01979847 | 141.4867 | 1.923722
2.143982 | 138.4679 | 4303.237 | 0.01986044 | 141.4524 | 1.92937
2.150258 | 138.7572 | 4312.227 | 0.0199189 | 141.7566 | 1.935017
2.157055 | 139.0822 | 4322.328 | 0.01998209 | 142.0981 | 1.941134
2.164782 | 139.1613 | 4324.786 | 0.02005699 | 142.1897 | 1.948088
2.17251 | 139.2224 | 4326.684 | 0.02013208 | 142.2628 | 1.955041
2.180237 | 139.1473 | 4324.351 | 0.0202086 | 142.1969 | 1.961995
2.187964 | 139.0356 | 4320.877 | 0.02028551 | 142.0934 | 1.968949
2.195605 | 139.0273 | 4320.621 | 0.02036047 | 142.0956 | 1.975825
2.203091 | 139.0446 | 4321.158 | 0.02043363 | 142.1236 | 1.982562
2.210577 | 139.2823 | 4328.544 | 0.02050447 | 142.377 | 1.989299
2.218063 | 139.6192 | 4339.017 | 0.02057424 | 142.7319 | 1.996035
2.22555 | 139.7091 | 4341.808 | 0.02064663 | 142.8342 | 2.002772
2.232719 | 139.8011 | 4344.669 | 0.02071588 | 142.9383 | 2.009224
2.239323 | 140.0664 | 4352.913 | 0.02077777 | 143.2188 | 2.015167
2.245927 | 140.0352 | 4351.942 | 0.02084278 | 143.1961 | 2.02111
2.252532 | 140.14 | 4355.2 | 0.02090635 | 143.3126 | 2.027053
2.259135 | 140.4158 | 4363.772 | 0.0209681 | 143.6039 | 2.032996
2.265981 | 140.3166 | 4360.69 | 0.02103618 | 143.5121 | 2.039156
2.273256 | 140.1628 | 4355.908 | 0.02110904 | 143.3649 | 2.045703
2.280532 | 140.5452 | 4367.793 | 0.02117624 | 143.7663 | 2.052251
2.287807 | 140.8121 | 4376.089 | 0.02124464 | 144.0496 | 2.058798
2.295083 | 140.5038 | 4366.507 | 0.02131913 | 143.7444 | 2.065345
2.301698 | 140.6822 | 4372.05 | 0.02138199 | 143.9362 | 2.071298
2.307133 | 141.1866 | 4387.728 | 0.02142986 | 144.46 | 2.076189
2.312568 | 141.4148 | 4394.819 | 0.02148065 | 144.7012 | 2.08108
2.318003 | 141.4584 | 4396.175 | 0.02153338 | 144.7535 | 2.085971
2.323438 | 141.9661 | 4411.95 | 0.02158121 | 145.2807 | 2.090862
2.328371 | 142.2053 | 4419.385 | 0.02162697 | 145.5325 | 2.095301
2.33241 | 142.4149 | 4425.9 | 0.02166427 | 145.7528 | 2.098936
2.336449 | 142.6415 | 4432.94 | 0.0217014 | 145.9904 | 2.10257
2.340488 | 142.8546 | 4439.563 | 0.02173867 | 146.2143 | 2.106205
2.344526 | 142.6727 | 4433.91 | 0.02178011 | 146.0339 | 2.109839
2.349773 | 142.43 | 4426.367 | 0.02183401 | 145.7929 | 2.114561
2.357176 | 142.0369 | 4414.151 | 0.02191059 | 145.401 | 2.121223
2.364579 | 141.644 | 4401.94 | 0.02198716 | 145.0093 | 2.127885
2.371982 | 141.3183 | 4391.819 | 0.02206302 | 144.6864 | 2.134547
2.379385 | 141.4121 | 4394.734375 | 0.02213444 | 144.7929 | 2.141209
2.387454 | 141.6766 | 4402.954 | 0.02221056 | 145.0751 | 2.14847
2.39671 | 141.938 | 4411.078 | 0.02229833 | 145.3559 | 2.156799
2.405966 | 142.1953 | 4419.074 | 0.02238613 | 145.6326 | 2.165129
2.415222 | 142.3441 | 4423.699 | 0.02247507 | 145.7982 | 2.173459
2.424479 | 142.6996 | 4434.746 | 0.02256182 | 146.1755 | 2.181788
2.433041 | 143.1783 | 4449.625 | 0.02264048 | 146.6782 | 2.189494
2.440367 | 143.2707 | 4452.497 | 0.02271112 | 146.7833 | 2.196086
2.447693 | 143.5674 | 4461.717 | 0.0227796 | 147.0978 | 2.202679
2.455019 | 144.2497 | 4482.921 | 0.02284401 | 147.8074 | 2.209271
2.462344 | 144.8266 | 4500.848 | 0.02290952 | 148.4091 | 2.215863
2.469522 | 144.7431 | 4498.253 | 0.02298056 | 148.334 | 2.222323
2.476437 | 145.0719 | 4508.473 | 0.02304467 | 148.681 | 2.228546
2.483352 | 145.3119 | 4515.931 | 0.02310971 | 148.937 | 2.234769
2.490267 | 145.2261 | 4513.263 | 0.02317818 | 148.8591 | 2.240991
2.497182 | 144.9515 | 4504.729 | 0.02324864 | 148.5876 | 2.247214
2.505034 | 145.0051 | 4506.396 | 0.02332478 | 148.654 | 2.25428
2.514556 | 144.9183 | 4503.699 | 0.02341872 | 148.5788 | 2.262849
2.524079 | 144.6025 | 4493.884 | 0.02351507 | 148.2688 | 2.271419
2.533602 | 144.1742 | 4480.575 | 0.0236126 | 147.8434 | 2.279989
2.543125 | 143.7918 | 4468.69 | 0.02370963 | 147.465 | 2.288558
2.552807 | 143.5338 | 4460.672 | 0.0238069 | 147.2142 | 2.297271
2.562773 | 143.3035 | 4453.515 | 0.02390664 | 146.9923 | 2.30624
2.572739 | 143.1805 | 4449.691 | 0.02400523 | 146.8804 | 2.315208
2.582706 | 143.2375 | 4451.462 | 0.02410193 | 146.9531 | 2.324177
2.592672 | 143.5266 | 4460.448 | 0.02419617 | 147.2641 | 2.333145
2.602553 | 144.0747 | 4477.483 | 0.02428684 | 147.8407 | 2.342037
2.612283 | 144.6084 | 4494.068 | 0.02437618 | 148.4024 | 2.350794
2.622013 | 145.1367 | 4510.486 | 0.02446557 | 148.9587 | 2.35955
2.631743 | 145.6332 | 4525.916 | 0.02455528 | 149.4824 | 2.368305
2.641473 | 146.0096 | 4537.612 | 0.02464625 | 149.8829 | 2.377062
2.651454 | 146.147 | 4541.885 | 0.02474218 | 150.0387 | 2.386043
2.661883 | 146.2984 | 4546.589 | 0.02484232 | 150.2093 | 2.395428
2.672312 | 146.4183 | 4550.316 | 0.02494279 | 150.3477 | 2.404813
2.68274 | 146.5017 | 4552.906 | 0.02504362 | 150.4486 | 2.414198
2.693169 | 146.5273 | 4553.703125 | 0.02514506 | 150.4902 | 2.423583
2.703449 | 146.5688 | 4554.992 | 0.02524485 | 150.5479 | 2.432833
2.713461 | 146.7123 | 4559.453 | 0.02534097 | 150.71 | 2.441844
2.723474 | 146.8999 | 4565.28125 | 0.02543661 | 150.9173 | 2.450854
2.733486 | 146.8804 | 4564.676 | 0.02553442 | 150.912 | 2.459864
2.743499 | 147.0176 | 4568.94 | 0.02563058 | 151.0677 | 2.468875
2.752562 | 147.1029 | 4571.592 | 0.02571801 | 151.1687 | 2.47703
2.75993 | 146.9827 | 4567.855 | 0.02579109 | 151.056 | 2.483661
2.767299 | 146.8938 | 4565.092 | 0.02586383 | 150.9755 | 2.490292
2.774667 | 146.936 | 4566.403 | 0.02593518 | 151.0296 | 2.496923
2.782036 | 146.962 | 4567.213 | 0.02600671 | 151.0673 | 2.503554
2.789259 | 147.157 | 4573.272 | 0.02607504 | 151.2783 | 2.510055
2.796225 | 147.5254 | 4584.722 | 0.02613903 | 151.6673 | 2.516323
2.803191 | 147.6785 | 4589.479 | 0.02620528 | 151.835 | 2.522592
2.810157 | 148.0441 | 4600.841 | 0.02626929 | 152.2212 | 2.528861
2.817123 | 148.314 | 4609.228 | 0.02633431 | 152.509 | 2.535129
2.824294 | 148.2641 | 4607.679 | 0.02640467 | 152.4684 | 2.541582
2.83183 | 148.3018 | 4608.848 | 0.02647767 | 152.5182 | 2.548364
2.839366 | 148.6508 | 4619.694 | 0.02654739 | 152.8884 | 2.555146
2.846902 | 148.8961 | 4627.317 | 0.02661819 | 153.1519 | 2.561927
2.854438 | 149.0409 | 4631.819 | 0.02669005 | 153.3121 | 2.568709
2.861326 | 149.3291 | 4640.775 | 0.02675409 | 153.6188 | 2.574907
2.867058 | 149.5264 | 4646.907 | 0.02680781 | 153.8304 | 2.580065
2.872789 | 149.5986 | 4649.149 | 0.02686286 | 153.9132 | 2.585223
2.878521 | 149.6345 | 4650.265 | 0.02691828 | 153.9587 | 2.590381
2.884253 | 149.5362 | 4647.211 | 0.0269751 | 153.8662 | 2.595539
2.890811 | 149.6372 | 4650.351 | 0.02703787 | 153.9799 | 2.601441
2.898843 | 149.542 | 4647.392 | 0.02711705 | 153.894 | 2.608669
2.906875 | 149.2681 | 4638.88 | 0.02719809 | 153.6241 | 2.615897
2.914907 | 149.0801 | 4633.038 | 0.02727823 | 153.4426 | 2.623125
2.92294 | 149.0444 | 4631.927 | 0.02735677 | 153.4178 | 2.630353
2.931604 | 148.8403 | 4625.585 | 0.02744321 | 153.2206 | 2.63815
2.941396 | 148.7914 | 4624.064 | 0.02753899 | 153.1848 | 2.646962
2.951188 | 148.9183 | 4628.009 | 0.02763291 | 153.3301 | 2.655774
2.96098 | 149.158 | 4635.459 | 0.02772564 | 153.5915 | 2.664586
2.970772 | 149.7145 | 4652.753 | 0.02781504 | 154.1792 | 2.673398
2.979505 | 150.3024 | 4671.024 | 0.0278938 | 154.7978 | 2.681256
2.986347 | 150.9765625 | 4691.974 | 0.02795326 | 155.5024 | 2.687413
2.993188 | 151.515 | 4708.708 | 0.02801414 | 156.0674 | 2.69357
3.00003 | 151.6189 | 4711.936 | 0.02807957 | 156.1847 | 2.699727
3.006872 | 151.292 | 4701.778 | 0.02814952 | 155.8584 | 2.705884
3.012942 | 151.0741 | 4695.005 | 0.02821082 | 155.643 | 2.711346
3.017634 | 150.7546 | 4685.076 | 0.02825979 | 155.3209 | 2.715569
3.022327 | 150.7242 | 4684.13 | 0.02830573 | 155.2966 | 2.719792
3.027019 | 151.063 | 4694.66 | 0.02834779 | 155.6528 | 2.724015
3.031712 | 151.3388 | 4703.232 | 0.02839051 | 155.9441 | 2.728237
3.037612 | 151.788 | 4717.191 | 0.02844315 | 156.416 | 2.733547
3.045668 | 152.4182 | 4736.778 | 0.02851483 | 157.0777 | 2.740796
3.053723 | 152.4954 | 4739.177 | 0.02859231 | 157.1695 | 2.748045
3.061779 | 152.1861 | 4729.563 | 0.02867383 | 156.863 | 2.755295
3.069834 | 152.1445 | 4728.271 | 0.02875254 | 156.8324 | 2.762544
3.078999 | 151.6457 | 4712.768 | 0.02884682 | 156.332 | 2.770791
3.090143 | 151.069 | 4694.848 | 0.02896113 | 155.7544 | 2.780819
3.101287 | 150.8922 | 4689.354 | 0.02907123 | 155.589 | 2.790848
3.112431 | 151.0339 | 4693.755 | 0.02917799 | 155.7518 | 2.800876
3.123575 | 151.0261 | 4693.514 | 0.0292863 | 155.7607 | 2.810905
3.134282 | 151.5768 | 4710.629 | 0.02938451 | 156.3449 | 2.82054
3.14421 | 152.3593 | 4734.945 | 0.02947271 | 157.167 | 2.829474
3.154138 | 152.8113 | 4748.995 | 0.02956437 | 157.6486 | 2.838409
3.164067 | 153.19 | 4760.763 | 0.02965678 | 158.0544 | 2.847343
3.173995 | 153.9462 | 4784.264 | 0.02974524 | 158.85 | 2.856278
3.184144 | 154.497 | 4801.38 | 0.02983798 | 159.4339 | 2.865411
3.194688 | 154.4218 | 4799.044 | 0.02994111 | 159.3726 | 2.8749
3.205232 | 154.6294 | 4805.495 | 0.03004126 | 159.6032 | 2.884388
3.215776 | 154.7593 | 4809.532 | 0.03014221 | 159.7536 | 2.893877
3.22632 | 154.5315 | 4802.452 | 0.0302469 | 159.5347 | 2.903366
3.237409 | 154.0349 | 4787.018 | 0.03035968 | 159.0391 | 2.913344
3.24947 | 153.7587 | 4778.435 | 0.03047956 | 158.7725 | 2.924198
3.26153 | 153.4138 | 4767.717 | 0.03060015 | 158.4348 | 2.935051
3.273591 | 153.1395 | 4759.191 | 0.03071999 | 158.17 | 2.945904
3.285651 | 152.9402 | 4752.999 | 0.03083902 | 157.9826 | 2.956758
3.297612 | 152.8071 | 4748.862 | 0.03095639 | 157.8634 | 2.967521
3.309395 | 152.7937 | 4748.447 | 0.03107076 | 157.8676 | 2.978125
3.321179 | 152.9677 | 4753.854 | 0.03118316 | 158.0654 | 2.988729
3.332962 | 153.3427 | 4765.509 | 0.03129344 | 158.471 | 2.999332
3.344745 | 153.8379 | 4780.897 | 0.03140246 | 159.0008 | 3.009936
3.355803 | 154.3466 | 4796.706 | 0.0315043 | 159.5437 | 3.019887
3.365567 | 154.8183 | 4811.364 | 0.03159397 | 160.0463 | 3.028673
3.37533 | 155.2223 | 4823.921 | 0.03168434 | 160.4792 | 3.03746
3.385094 | 155.4856 | 4832.103 | 0.03177617 | 160.7665 | 3.046246
3.394857 | 155.5055 | 4832.721 | 0.03187054 | 160.8023 | 3.055032
3.403789 | 155.1881 | 4822.859 | 0.03196037 | 160.488 | 3.06307
3.411236 | 155.2131 | 4823.634 | 0.03203223 | 160.5254 | 3.069771
3.418683 | 155.3299 | 4827.265 | 0.03210313 | 160.6578 | 3.076473
3.42613 | 155.4053 | 4829.609375 | 0.03217446 | 160.7474 | 3.083174
3.433577 | 155.5143 | 4832.995 | 0.03224543 | 160.8716 | 3.089876
3.44154 | 155.928 | 4845.852 | 0.03231821 | 161.312 | 3.097042
3.450424 | 155.9883 | 4847.727 | 0.0324036 | 161.3883 | 3.105037
3.459309 | 155.9098 | 4845.287 | 0.03249042 | 161.3209 | 3.113032
3.468193 | 155.7586 | 4840.588 | 0.032578 | 161.1783 | 3.121027
3.477078 | 155.7913 | 4841.605 | 0.03266365 | 161.226 | 3.129022
3.486908 | 155.8964 | 4844.871 | 0.0327577 | 161.3501 | 3.137869
3.498428 | 156.0331 | 4849.12 | 0.03286775 | 161.5096 | 3.148235
3.509948 | 156.1761 | 4853.564 | 0.03297772 | 161.6756 | 3.158602
3.521467 | 156.339 | 4858.625 | 0.03308747 | 161.8621 | 3.168968
3.532987 | 156.3886 | 4860.167 | 0.0331984 | 161.9315 | 3.179335
3.543571 | 156.2524 | 4855.933 | 0.0333022 | 161.807 | 3.18886
3.552487 | 156.3097 | 4857.714 | 0.03338784 | 161.8803 | 3.196883
3.561403 | 156.4778 | 4862.94 | 0.03347231 | 162.0684 | 3.204907
3.570319 | 156.6607 | 4868.622 | 0.03355663 | 162.2717 | 3.21293
3.579235 | 156.8804 | 4875.45 | 0.03364054 | 162.5133 | 3.220953
3.587616 | 157.1537 | 4883.944 | 0.03371873 | 162.8096 | 3.228496
3.595043 | 157.2712 | 4887.595 | 0.03378931 | 162.943 | 3.235179
3.60247 | 157.3395 | 4889.719 | 0.03386039 | 163.0255 | 3.241863
3.609897 | 157.4511 | 4893.187 | 0.03393102 | 163.1528 | 3.248546
3.617324 | 157.608 | 4898.064 | 0.03400118 | 163.3271 | 3.25523
3.62519 | 157.8775 | 4906.4375 | 0.03407439 | 163.6188 | 3.262309
3.63384 | 158.115 | 4913.818 | 0.03415552 | 163.8786 | 3.270093
3.642491 | 158.3179 | 4920.124 | 0.034237 | 164.1026 | 3.277877
3.651141 | 158.5473 | 4927.254 | 0.03431819 | 164.3541 | 3.285662
3.659791 | 158.6858 | 4931.559 | 0.03440033 | 164.5114 | 3.293446
3.668395 | 158.6858 | 4931.557 | 0.03448346 | 164.525 | 3.301189
3.676917 | 158.7028 | 4932.085 | 0.0345656 | 164.5561 | 3.308857
3.685438 | 159.0499 | 4942.874 | 0.0346443 | 164.9296 | 3.316526
3.69396 | 159.246 | 4948.966 | 0.03472456 | 165.1465 | 3.324194
3.702481 | 159.0966 | 4944.325 | 0.03480842 | 165.0052 | 3.331862
3.711591 | 159.0829 | 4943.898 | 0.03489655 | 165.0054 | 3.340061
3.721753 | 159.0131 | 4941.729 | 0.03499541 | 164.9492 | 3.349206
3.731915 | 158.6103 | 4929.212 | 0.03509772 | 164.5475 | 3.35835
3.742077 | 158.3725 | 4921.822 | 0.03519831 | 164.3169 | 3.367495
3.752238 | 158.6142 | 4929.332 | 0.03529389 | 164.5837 | 3.376639
3.762769 | 158.9872 | 4940.926 | 0.03539165 | 164.9876 | 3.386116
3.773958 | 159.289 | 4950.304 | 0.0354965 | 165.3186 | 3.396184
3.785147 | 159.6116 | 4960.329 | 0.03560112 | 165.6712 | 3.406253
3.796335 | 160.1564 | 4977.262 | 0.03570341 | 166.2547 | 3.416322
3.807524 | 160.5181 | 4988.502 | 0.03580761 | 166.6481 | 3.426391
3.817009 | 160.6464 | 4992.489 | 0.03589778 | 166.7965 | 3.434927
3.823455 | 161.0717 | 5005.706 | 0.03595554 | 167.2485 | 3.440727
3.829901 | 161.2265 | 5010.518 | 0.0360161 | 167.4197 | 3.446528
3.836346 | 161.2822 | 5012.246 | 0.0360777 | 167.4878 | 3.452328
3.842792 | 161.2493 | 5011.225 | 0.03614021 | 167.4641 | 3.458129
3.849013 | 161.2852 | 5012.339 | 0.03619984 | 167.5114 | 3.463727
3.854833 | 161.2218 | 5010.369 | 0.03625663 | 167.4549 | 3.468964
3.860652 | 161.1127 | 5006.98 | 0.03631388 | 167.351 | 3.474201
3.866472 | 160.789 | 4996.921 | 0.03637337 | 167.0242 | 3.479438
3.872292 | 160.8138 | 4997.692 | 0.03642923 | 167.0593 | 3.484675
3.879165 | 161.1292 | 5007.493 | 0.03649222 | 167.398 | 3.490861
3.887919 | 161.238 | 5010.873 | 0.03657549 | 167.5251 | 3.498739
3.896673 | 161.5677 | 5021.12 | 0.03665645 | 167.8818 | 3.506616
3.905427 | 162.2417 | 5042.065 | 0.03673382 | 168.5963 | 3.514494
3.914181 | 162.798 | 5059.354 | 0.03681242 | 169.1887 | 3.522372
3.923768 | 162.9891 | 5065.294 | 0.03690283 | 169.4029 | 3.530999
3.934839 | 163.0027 | 5065.717 | 0.03700938 | 169.4351 | 3.540962
3.94591 | 162.8016 | 5059.468 | 0.03711816 | 169.2441 | 3.550925
3.956982 | 162.2586 | 5042.593 | 0.03723048 | 168.6976 | 3.560888
3.968053 | 161.5634 | 5020.987 | 0.03734437 | 167.9927 | 3.570851
3.979568 | 160.926 | 5001.177 | 0.03746191 | 167.3484 | 3.581213
3.991875 | 160.5421 | 4989.246 | 0.03758444 | 166.9689 | 3.592288
4.004182 | 160.6354 | 4992.146 | 0.03770199 | 167.0858 | 3.603364
4.016489 | 160.8966 | 5000.265 | 0.03781779 | 167.3773 | 3.614438
4.028796 | 161.5432 | 5020.36 | 0.03792956 | 168.0698 | 3.625513
4.041054 | 162.5653 | 5052.124 | 0.03803696 | 169.1531 | 3.636545
4.053226 | 163.274 | 5074.147 | 0.03814677 | 169.9104 | 3.647498
4.065398 | 163.6898 | 5087.071 | 0.0382596 | 170.3631 | 3.658451
4.077569 | 163.9163 | 5094.109 | 0.03837439 | 170.6187 | 3.669405
4.089741 | 163.7838 | 5089.992 | 0.0384929 | 170.5008 | 3.680358
4.102401 | 163.2364 | 5072.978 | 0.03862039 | 169.9515 | 3.691751
4.115932 | 162.9611 | 5064.423 | 0.03875342 | 169.687 | 3.703927
4.129462 | 162.704 | 5056.432 | 0.03888625 | 169.4412 | 3.716103
4.142993 | 162.4954 | 5049.951 | 0.03901855 | 169.246 | 3.728279
4.156524 | 162.3456 | 5045.294 | 0.03915022 | 169.1119 | 3.740456
4.169786 | 162.2606 | 5042.654 | 0.03927863 | 169.045 | 3.752391
4.182571 | 162.2684 | 5042.896 | 0.03940146 | 169.0738 | 3.763896
4.195355 | 162.4104 | 5047.31 | 0.03952289 | 169.2426 | 3.7754
4.20814 | 162.6926 | 5056.081 | 0.03964284 | 169.5574 | 3.786905
4.220924 | 163.0963 | 5068.625 | 0.03976152 | 169.999 | 3.798409
4.233382 | 163.5459 | 5082.597 | 0.03987658 | 170.488 | 3.809621
4.245259 | 163.9891 | 5096.373 | 0.0399861 | 170.9695 | 3.820309
4.257136 | 164.3574 | 5107.816 | 0.04009639 | 171.3729 | 3.830997
4.269013 | 164.6211 | 5116.012 | 0.04020775 | 171.6675 | 3.841685
4.280891 | 164.7598 | 5120.321 | 0.0403204 | 171.8316 | 3.852373
4.29281 | 164.7329 | 5119.487 | 0.04043516 | 171.8233 | 3.8631
4.304805 | 164.5788 | 5114.699 | 0.04055195 | 171.6823 | 3.873894
4.3168 | 164.5898 | 5115.038 | 0.04066701 | 171.7134 | 3.884689
4.328796 | 164.6012 | 5115.393 | 0.04078206 | 171.7451 | 3.895483
4.340791 | 164.5853 | 5114.899 | 0.04089738 | 171.7483 | 3.906278
4.35131 | 164.6309 | 5116.316 | 0.04099787 | 171.8132 | 3.915744
4.359193 | 164.8758 | 5123.927 | 0.041071 | 172.0817 | 3.922838
4.367077 | 164.7597 | 5120.32 | 0.04114787 | 171.9736 | 3.929933
4.374961 | 164.8224 | 5122.269 | 0.04122287 | 172.052 | 3.937027
4.382845 | 164.9458 | 5126.102 | 0.04129725 | 172.1938 | 3.944122
4.389756 | 164.9766 | 5127.061 | 0.04136325 | 172.2374 | 3.950342
4.394933 | 165.1711 | 5133.104 | 0.04141091 | 172.449 | 3.955001
4.400111 | 165.5887 | 5146.083 | 0.04145625 | 172.8936 | 3.95966
4.405288 | 165.855 | 5154.357 | 0.04150316 | 173.1802 | 3.964318
4.410465 | 165.8942 | 5155.578125 | 0.04155242 | 173.2298 | 3.968977
4.417369 | 166.0663 | 5160.926 | 0.04161687 | 173.4209 | 3.97519
4.427355 | 165.9341 | 5156.818 | 0.04171402 | 173.2995 | 3.984176
4.43734 | 165.7554 | 5151.262 | 0.04181164 | 173.1293 | 3.993163
4.447326 | 165.6102 | 5146.751 | 0.04190891 | 172.9942 | 4.002149
4.457312 | 165.7541 | 5151.223 | 0.04200318 | 173.1611 | 4.011135
4.467989 | 165.7728 | 5151.804 | 0.04210535 | 173.1983 | 4.020743
4.479899 | 165.8992 | 5155.731 | 0.04221823 | 173.3501 | 4.031461
4.491809 | 166.1977 | 5165.008 | 0.04232932 | 173.6818 | 4.042179
4.503719 | 166.4675 | 5173.393 | 0.04244068 | 173.9836 | 4.052897
4.515629 | 166.6869 | 5180.213 | 0.04255256 | 174.2328 | 4.063615
4.526425 | 166.9968 | 5189.842 | 0.04265281 | 174.5747 | 4.07333
4.535233 | 167.3232 | 5199.987 | 0.04273383 | 174.9307 | 4.081256
4.54404 | 167.4797 | 5204.851 | 0.0428166 | 175.1091 | 4.089182
4.552847 | 167.6237 | 5209.324 | 0.04289949 | 175.2743 | 4.097107
4.561655 | 167.7129 | 5212.098 | 0.04298294 | 175.3824 | 4.105033
4.570211 | 167.6077 | 5208.83 | 0.04306598 | 175.2868 | 4.112733
4.578319 | 167.489 | 5205.139 | 0.04314486 | 175.1762 | 4.120029
4.586426 | 167.582 | 5208.031 | 0.04322155 | 175.2871 | 4.127325
4.594534 | 167.4842 | 5204.991 | 0.04330021 | 175.1984 | 4.134621
4.602642 | 167.3787 | 5201.71 | 0.04337893 | 175.1015 | 4.141917
4.611686 | 167.5089 | 5205.758 | 0.04346419 | 175.2529 | 4.150056
4.622399 | 167.5771 | 5207.877 | 0.04356606 | 175.3422 | 4.159697
4.633113 | 167.4949 | 5205.322 | 0.04366947 | 175.2741 | 4.169338
4.643826 | 167.636 | 5209.708 | 0.04377056 | 175.4398 | 4.178979
4.654541 | 167.8902 | 5217.608 | 0.04387049 | 175.7238 | 4.188621
4.665051 | 168.2061 | 5227.425 | 0.04396781 | 176.0721 | 4.19808
4.675199 | 168.5061 | 5236.747 | 0.04406183 | 176.4032 | 4.207212
4.685347 | 168.7382 | 5243.961 | 0.04415653 | 176.6633 | 4.216344
4.695495 | 168.6537 | 5241.337 | 0.04425449 | 176.592 | 4.225476
4.705644 | 168.5548 | 5238.262 | 0.0443526 | 176.5055 | 4.234609
4.715545 | 168.4064 | 5233.651 | 0.04444885 | 176.3668 | 4.243519
4.725007 | 168.6463 | 5241.106 | 0.04453688 | 176.634 | 4.252034
4.734469 | 169.0529 | 5253.741 | 0.04462317 | 177.0758 | 4.260549
4.743931 | 169.3154 | 5261.901 | 0.04471095 | 177.3669 | 4.269063
4.753392 | 169.5864 | 5270.32 | 0.04479862 | 177.6667 | 4.277578
4.763467 | 169.9151 | 5280.535 | 0.04489155 | 178.0282 | 4.286644
4.774632 | 169.6108 | 5271.079 | 0.04500144 | 177.7283 | 4.296691
4.785798 | 169.4896 | 5267.3125 | 0.04510944 | 177.6203 | 4.30674
4.796964 | 169.5915 | 5270.479 | 0.04521511 | 177.746 | 4.316788
4.808129 | 169.6555 | 5272.46875 | 0.04532116 | 177.832 | 4.326836
4.819717 | 169.5806 | 5270.141 | 0.04543267 | 177.7731 | 4.337263
4.832055 | 169.7736 | 5276.138 | 0.04554858 | 177.9964 | 4.348367
4.844394 | 169.7336 | 5274.896 | 0.04566688 | 177.9754 | 4.35947
4.856733 | 169.998 | 5283.111 | 0.04578203 | 178.2736 | 4.370574
4.869072 | 170.3293 | 5293.41 | 0.04589647 | 178.6421 | 4.381678
4.881474 | 170.5015 | 5298.76 | 0.04601315 | 178.8438 | 4.392838
4.89399 | 170.4547 | 5297.306 | 0.04613316 | 178.8161 | 4.404102
4.906507 | 170.428 | 5296.476 | 0.04625294 | 178.8094 | 4.415365
4.919023 | 170.3554 | 5294.219 | 0.04637319 | 178.7545 | 4.426629
4.93154 | 170.3105 | 5292.823 | 0.04649314 | 178.7287 | 4.437892
4.943247 | 170.3833 | 5295.088 | 0.04660414 | 178.8251 | 4.448428
4.95351 | 170.5874 | 5301.429 | 0.04669999 | 179.0568 | 4.457664
4.963773 | 170.844 | 5309.405 | 0.04679529 | 179.3437 | 4.466899
4.974036 | 171.0431 | 5315.593 | 0.04689118 | 179.5703 | 4.476135
4.9843 | 171.1227 | 5318.064 | 0.04698829 | 179.6713 | 4.485372
4.992685 | 171.0778 | 5316.669 | 0.04706874 | 179.6386 | 4.492917
4.997718 | 171.2847 | 5323.099 | 0.04711463 | 179.8644 | 4.497446
5.002751 | 171.2642 | 5322.462 | 0.04716285 | 179.8515 | 4.501976
5.007784 | 171.2901 | 5323.267 | 0.0472106 | 179.8873 | 4.506505
5.012817 | 171.3792 | 5326.037 | 0.04725769 | 179.9896 | 4.511034
5.017296 | 171.7263 | 5336.824 | 0.04729683 | 180.3618 | 4.515064
5.020783 | 171.8615 | 5341.027 | 0.04732871 | 180.5098 | 4.518203
5.024271 | 172.1066 | 5348.644 | 0.04735945 | 180.7733 | 4.521341
5.027758 | 172.1837 | 5351.038 | 0.04739192 | 180.8602 | 4.52448
5.031246 | 172.4967 | 5360.765 | 0.04742196 | 181.195 | 4.527618
5.036815 | 172.6928 | 5366.861 | 0.04747305 | 181.4106 | 4.53263
5.046098 | 172.3887 | 5357.409 | 0.0475647 | 181.1071 | 4.540984
5.055381 | 172.1524 | 5350.067 | 0.04765565 | 180.8749 | 4.549337
5.064664 | 171.9394 | 5343.448 | 0.04774634 | 180.6671 | 4.557691
5.073947 | 171.4198 | 5327.299 | 0.04784019 | 180.137 | 4.566045
5.084608 | 171.0019 | 5314.311 | 0.0479461 | 179.7161 | 4.575638
5.097725 | 171.1698 | 5319.531 | 0.0480694 | 179.915 | 4.587442
5.110842 | 171.2851 | 5323.114 | 0.04819323 | 180.0587 | 4.599247
5.12396 | 171.5475 | 5331.266 | 0.04831553 | 180.3569 | 4.611052
5.137078 | 171.8766 | 5341.494 | 0.04843712 | 180.7255 | 4.622856
5.149992 | 172.171 | 5350.643 | 0.04855713 | 181.0573 | 4.634478
5.162545 | 172.1814 | 5350.966 | 0.04867659 | 181.0898 | 4.645774
5.175097 | 172.2266 | 5352.373 | 0.04879568 | 181.1591 | 4.65707
5.187649 | 172.0977 | 5348.368 | 0.04891654 | 181.0451 | 4.668365
5.200202 | 171.9524 | 5343.85 | 0.04903756 | 180.9138 | 4.679662
5.212694 | 172.1744 | 5350.751 | 0.04915422 | 181.1689 | 4.690904
5.22508 | 172.77 | 5369.259 | 0.04926601 | 181.817 | 4.702049
5.237466 | 173.4306 | 5389.788 | 0.04937712 | 182.5336 | 4.713195
5.249851 | 173.8068 | 5401.479 | 0.04949113 | 182.9511 | 4.724341
5.262237 | 174.1677 | 5412.695 | 0.0496053 | 183.3525 | 4.735487
5.274803 | 174.1242 | 5411.345 | 0.04972532 | 183.3287 | 4.746796
5.287694 | 173.9009 | 5404.404 | 0.04985026 | 183.116 | 4.758396
5.300585 | 173.4913 | 5391.676 | 0.04997709 | 182.707 | 4.769996
5.313476 | 173.4302 | 5389.776 | 0.05010034 | 182.665 | 4.781597
5.326366 | 173.3274 | 5386.581 | 0.05022399 | 182.5791 | 4.793197
5.339305 | 173.3484 | 5387.235 | 0.05034682 | 182.6237 | 4.804841
5.35233 | 173.4247 | 5389.605 | 0.05046988 | 182.7266 | 4.816562
5.365355 | 173.4995 | 5391.929 | 0.05059296 | 182.828 | 4.828283
5.37838 | 173.5953 | 5394.908 | 0.05071579 | 182.9516 | 4.840004
5.391405 | 173.612 | 5395.428 | 0.05083942 | 182.9919 | 4.851726
5.404109 | 173.5423 | 5393.262 | 0.05096086 | 182.9404 | 4.863158
5.416239 | 173.6719 | 5397.287 | 0.0510748 | 183.0981 | 4.874073
5.428368 | 173.8713 | 5403.484 | 0.05118801 | 183.3294 | 4.884989
5.440498 | 174.0552 | 5409.201 | 0.05130135 | 183.5444 | 4.895904
5.452628 | 174.2838 | 5416.305 | 0.05141424 | 183.8066 | 4.90682
5.464554 | 174.4686 | 5422.049 | 0.05152562 | 184.0224 | 4.917552
5.476116 | 174.5063 | 5423.22 | 0.05163505 | 184.0823 | 4.927957
5.487679 | 174.497 | 5422.93 | 0.05174495 | 184.0926 | 4.938363
5.499242 | 174.5766 | 5425.403 | 0.05185392 | 184.1967 | 4.948768
5.510805 | 174.6617 | 5428.049 | 0.05196283 | 184.3068 | 4.959173
5.521852 | 174.7908 | 5432.061 | 0.05206637 | 184.4623 | 4.969114
5.531978 | 174.9028 | 5435.542 | 0.05216135 | 184.5982 | 4.978227
5.542105 | 175.0629 | 5440.518 | 0.05225582 | 184.785 | 4.98734
5.552231 | 175.1432 | 5443.012 | 0.05235111 | 184.8874 | 4.996453
5.562358 | 175.1536 | 5443.337 | 0.0524471 | 184.9162 | 5.005566
5.570635 | 175.0452 | 5439.966 | 0.05252675 | 184.8161 | 5.013014
5.575613 | 174.9918 | 5438.308 | 0.05257452 | 184.7685 | 5.017494
5.580591 | 174.9379 | 5436.631 | 0.0526223 | 184.7203 | 5.021974
5.585568 | 175.012 | 5438.934 | 0.05266877 | 184.8072 | 5.026453
5.590547 | 175.0518 | 5440.172 | 0.05271559 | 184.858 | 5.030933
5.59499 | 175.2936 | 5447.686 | 0.05275526 | 185.1211 | 5.034931
5.598479 | 175.6721 | 5459.45 | 0.05278449 | 185.527 | 5.038072
5.601969 | 176.0662 | 5471.699 | 0.05281355 | 185.9494 | 5.041212
5.605458 | 176.2813 | 5478.383 | 0.05284445 | 186.1827 | 5.044352
5.608948 | 176.6246 | 5489.05 | 0.05287404 | 186.5514 | 5.047492
5.614216 | 176.6624 | 5490.226 | 0.05292362 | 186.6006 | 5.052233
5.622657 | 176.5195 | 5485.786 | 0.05300513 | 186.4646 | 5.059829
5.631098 | 176.323 | 5479.679 | 0.05308719 | 186.272 | 5.067425
5.639539 | 176.23 | 5476.789 | 0.05316819 | 186.1886 | 5.075021
5.64798 | 176.1889 | 5475.511 | 0.05324865 | 186.16 | 5.082617
5.657676 | 176.4343 | 5483.138 | 0.05333806 | 186.4364 | 5.091342
5.66961 | 176.64 | 5489.531 | 0.05344909 | 186.6749 | 5.102082
5.681545 | 176.8307 | 5495.458 | 0.05356027 | 186.8975 | 5.112822
5.693479 | 176.8255 | 5495.294 | 0.05367344 | 186.9131 | 5.123561
5.705413 | 176.8327 | 5495.518 | 0.05378646 | 186.9418 | 5.134301
5.717545 | 176.8078 | 5494.746 | 0.05390168 | 186.937 | 5.145219
5.730029 | 176.7731 | 5493.665 | 0.05402031 | 186.9223 | 5.156453
5.742512 | 176.7606 | 5493.276 | 0.0541387 | 186.9311 | 5.167686
5.754996 | 176.9644 | 5499.612 | 0.05425487 | 187.1688 | 5.178921
5.767479 | 177.1222 | 5504.514 | 0.05437149 | 187.3577 | 5.190155
5.780127 | 177.2145 | 5507.383 | 0.05449032 | 187.4778 | 5.201536
5.793068 | 177.3852 | 5512.688 | 0.05461112 | 187.6814 | 5.213182
5.806009 | 177.5579 | 5518.055 | 0.05473188 | 187.8871 | 5.224828
5.818951 | 177.6908 | 5522.186 | 0.05485304 | 188.0507 | 5.236474
5.831891 | 177.5325 | 5517.265625 | 0.05497715 | 187.9061 | 5.248119
5.844464 | 177.2658 | 5508.978 | 0.05509887 | 187.6462 | 5.259433
5.856379 | 176.9199 | 5498.228 | 0.05521516 | 187.3011 | 5.270156
5.868295 | 176.4679 | 5484.181 | 0.05533252 | 186.8436 | 5.280879
5.88021 | 176.3966 | 5481.964 | 0.05544598 | 186.7890625 | 5.291601
5.892126 | 176.8449 | 5495.896 | 0.05555413 | 187.2849 | 5.302324
5.902994 | 177.5344 | 5517.324 | 0.0556499 | 188.0344 | 5.312105
5.911997 | 177.9462 | 5530.123 | 0.05573084 | 188.4866 | 5.320206
5.920998 | 178.5717 | 5549.562 | 0.05580959 | 189.1652 | 5.328306
5.93 | 178.6589 | 5552.272 | 0.05589383 | 189.2737 | 5.336407
5.939002 | 178.4176 | 5544.774 | 0.05598141 | 189.0341 | 5.344508
5.94828 | 178.2226 | 5538.712 | 0.05607112 | 188.844 | 5.352857
5.95805 | 178.4821 | 5546.776 | 0.05616084 | 189.1364 | 5.361649
5.96782 | 178.4703 | 5546.411 | 0.05625333 | 189.1413 | 5.370441
5.97759 | 178.4641 | 5546.218 | 0.05634574 | 189.1522 | 5.379233
5.98736 | 178.5607 | 5549.221 | 0.0564371 | 189.272 | 5.388025
5.997967 | 178.4164 | 5544.735 | 0.05653882 | 189.138 | 5.397571
6.010067 | 178.1681 | 5537.02 | 0.05665569 | 188.8964 | 5.40846
6.022168 | 178.1752 | 5537.24 | 0.05676995 | 188.9254 | 5.419349
6.034268 | 178.3964 | 5544.115 | 0.05688202 | 189.1816 | 5.430238
6.046368 | 178.5661 | 5549.388 | 0.05699459 | 189.3831 | 5.441127
6.05848 | 178.8512 | 5558.247 | 0.05710609 | 189.7071 | 5.452026
6.070614 | 179.0437 | 5564.23 | 0.05721872 | 189.9331 | 5.462945
6.082748 | 178.9992 | 5562.846 | 0.05733376 | 189.9075 | 5.473865
6.094881 | 179.2729 | 5571.355 | 0.05744554 | 190.2198 | 5.484784
6.107015 | 179.6524 | 5583.146 | 0.05755623 | 190.6441 | 5.495703
6.117804 | 179.7606 | 5586.51 | 0.05765698 | 190.7784 | 5.505412
6.126195 | 179.2924 | 5571.96 | 0.05774095 | 190.2966 | 5.512963
6.134586 | 179.2192 | 5569.686 | 0.0578209 | 190.2339 | 5.520514
6.142977 | 178.6277 | 5551.303 | 0.05790611 | 189.621 | 5.528065
6.151368 | 178.2203 | 5538.641 | 0.05798945 | 189.2035 | 5.535616
6.158665 | 178.3733 | 5543.397 | 0.05805675 | 189.379 | 5.542182
6.164009 | 179.3417 | 5573.491 | 0.05809731 | 190.4167 | 5.546992
6.169354 | 179.9842 | 5593.46 | 0.0581412 | 191.1085 | 5.551802
6.174698 | 180.7493 | 5617.235 | 0.05818383 | 191.9305 | 5.556611
6.180043 | 181.2082 | 5631.499 | 0.05822959 | 192.4275 | 5.561421
6.184852 | 181.0929 | 5627.914 | 0.05827613 | 192.3138 | 5.565748
6.188706 | 180.8165 | 5619.324 | 0.0583153 | 192.0272 | 5.569216
6.192559 | 180.6599 | 5614.458 | 0.05835324 | 191.8679 | 5.572684
6.196412 | 180.5796 | 5611.963 | 0.05839041 | 191.7896 | 5.576151
6.200266 | 180.6183 | 5613.165 | 0.05842637 | 191.8376 | 5.579619
6.204909 | 181.033 | 5626.053 | 0.05846594 | 192.2865 | 5.583798
6.210962 | 181.4601 | 5639.325 | 0.05851868 | 192.7511 | 5.589245
6.217015 | 181.7678 | 5648.888 | 0.05857264 | 193.0889 | 5.594692
6.223068 | 181.293 | 5634.133 | 0.05863456 | 192.5956 | 5.600139
6.229121 | 180.9527 | 5623.557 | 0.0586951 | 192.245 | 5.605586
6.237116 | 180.3846 | 5605.901 | 0.05877627 | 191.6558 | 5.612781
6.248577 | 179.7167 | 5585.146 | 0.05889113 | 190.9669 | 5.623095
6.260038 | 179.1211 | 5566.636 | 0.05900523 | 190.3545 | 5.633408
6.271498 | 179.2805 | 5571.591 | 0.05911164 | 190.5445 | 5.643721
6.282959 | 179.271 | 5571.296 | 0.05921976 | 190.5549 | 5.654035
6.294821 | 179.4524 | 5576.932 | 0.05932971 | 190.769 | 5.66471
6.3074 | 179.6867 | 5584.212 | 0.05944587 | 191.0406 | 5.676029
6.319979 | 179.9656 | 5592.881 | 0.05956155 | 191.3598 | 5.687349
6.332558 | 180.1452 | 5598.462 | 0.05967824 | 191.5734 | 5.698669
6.345137 | 180.2809 | 5602.678 | 0.05979535 | 191.7404 | 5.709989
6.357828 | 180.5595 | 5611.338 | 0.05991206 | 192.0597 | 5.72141
6.370722 | 180.8503 | 5620.375 | 0.06003053 | 192.3923 | 5.733013
6.383615 | 181.0674 | 5627.121 | 0.06014974 | 192.6465 | 5.744616
6.396509 | 181.3235 | 5635.082 | 0.06026854 | 192.9425 | 5.756218
6.409402 | 181.5565 | 5642.322 | 0.06038756 | 193.2138 | 5.767821
6.422337 | 181.5705 | 5642.758 | 0.06050918 | 193.2522 | 5.779461
6.435347 | 181.5075 | 5640.799 | 0.06063227 | 193.2087 | 5.791169
6.448356 | 181.4662 | 5639.515 | 0.06075513 | 193.1884 | 5.802876
6.461366 | 181.4647 | 5639.468 | 0.06087756 | 193.2103 | 5.814583
6.474375 | 181.5187 | 5641.148 | 0.06099941 | 193.2915 | 5.82629
6.487365 | 181.6022 | 5643.742 | 0.06112077 | 193.404 | 5.83798
6.500319 | 181.6907 | 5646.493 | 0.06124173 | 193.5218 | 5.849638
6.513274 | 181.764 | 5648.771 | 0.06136283 | 193.6234 | 5.861296
6.526229 | 181.7838 | 5649.385 | 0.06148446 | 193.668 | 5.872953
6.539184 | 181.7556 | 5648.509 | 0.06160656 | 193.6615 | 5.884612
6.552315 | 181.7951 | 5649.736 | 0.06172961 | 193.7275 | 5.896428
6.565761 | 181.9255 | 5653.789 | 0.0618547 | 193.8909 | 5.908528
6.579207 | 182.1025 | 5659.29 | 0.06197929 | 194.104 | 5.920628
6.592653 | 182.1164 | 5659.724 | 0.06210552 | 194.1434 | 5.932728
6.606099 | 181.7868 | 5649.479 | 0.06223522 | 193.8165 | 5.944829
6.619402 | 181.3875 | 5637.071 | 0.06236425 | 193.4149 | 5.9568
6.63245 | 181.0478 | 5626.513 | 0.06249028 | 193.0763 | 5.968542
6.645498 | 180.839 | 5620.024 | 0.06261497 | 192.8772 | 5.980284
6.658546 | 180.9244 | 5622.677 | 0.06273666 | 192.9918 | 5.992026
6.671595 | 181.2414 | 5632.531 | 0.06285599 | 193.3537 | 6.003768
6.683859 | 181.7871 | 5649.488 | 0.06296562 | 193.9581 | 6.014804
6.694723 | 181.9882 | 5655.737 | 0.0630656 | 194.1924 | 6.024581
6.705588 | 182.2879 | 5665.051 | 0.06316457 | 194.532 | 6.034359
6.716453 | 182.4291 | 5669.439 | 0.06326513 | 194.7025 | 6.044136
6.727318 | 182.6902 | 5677.554 | 0.06336446 | 195.0011 | 6.053913
6.73806 | 182.6584 | 5676.565 | 0.0634656 | 194.9867 | 6.06358
6.748583 | 182.8902 | 5683.77 | 0.06356201 | 195.2534 | 6.07305
6.759106 | 182.8098 | 5681.271 | 0.06366158 | 195.1869 | 6.08252
6.769629 | 182.7952 | 5680.818 | 0.06376045 | 195.1905 | 6.091989
6.780152 | 182.7328 | 5678.88 | 0.06385981 | 195.1431 | 6.101459
6.790273 | 182.6435 | 5676.104 | 0.06395566 | 195.0663 | 6.110567
6.799676 | 182.2696 | 5664.484 | 0.06404764 | 194.684 | 6.119028
6.809078 | 182.2611 | 5664.221 | 0.06413592 | 194.6921 | 6.12749
6.818481 | 182.57 | 5673.819 | 0.06422097 | 195.0392 | 6.135951
6.827883 | 182.9398 | 5685.3125 | 0.0643054 | 195.4515 | 6.144412
6.8356 | 183.1647 | 5692.302 | 0.06437549 | 195.7059 | 6.151357
6.840309 | 183.7638 | 5710.918 | 0.06441358 | 196.3546 | 6.155594
6.845018 | 184.089 | 5721.024 | 0.06445444 | 196.7108 | 6.159832
6.849727 | 184.2269 | 5725.311 | 0.0644972 | 196.8668 | 6.16407
6.854436 | 184.4223 | 5731.384 | 0.06453936 | 197.0844 | 6.168307
6.859318 | 184.8582 | 5744.931 | 0.06458072 | 197.5592 | 6.1727
6.864508 | 184.6839 | 5739.514 | 0.06463113 | 197.3825 | 6.177371
6.869697 | 184.7434 | 5741.364 | 0.06467918 | 197.4557 | 6.182041
6.874888 | 184.5241 | 5734.548 | 0.06473005 | 197.2309 | 6.186711
6.880078 | 184.3489 | 5729.102 | 0.06478047 | 197.0531 | 6.191382
6.886369 | 184.2584 | 5726.291 | 0.06484035 | 196.968 | 6.197044
6.894628 | 184.8065 | 5743.324 | 0.06491221 | 197.5692 | 6.204476
6.902887 | 184.9518 | 5747.841 | 0.06498813 | 197.7399 | 6.211908
6.911146 | 185.345 | 5760.059 | 0.06506154 | 198.1755 | 6.21934
6.919404 | 185.7758 | 5773.448 | 0.06513456 | 198.6515 | 6.226772
6.928117 | 186.1531 | 5785.172 | 0.06521238 | 199.0711 | 6.234612
6.93764 | 186.3614 | 5791.646 | 0.06529949 | 199.3116 | 6.243182
6.947162 | 186.2997 | 5789.728 | 0.06538931 | 199.2634 | 6.251751
6.956685 | 185.9107 | 5777.64 | 0.06548244 | 198.865 | 6.260321
6.966208 | 185.3386 | 5759.862 | 0.06557741 | 198.2708 | 6.26889
6.976512 | 184.7599 | 5741.877 | 0.06567975 | 197.6707 | 6.278163
6.988209 | 184.2018 | 5724.533 | 0.06579493 | 197.0952 | 6.28869
6.999907 | 184.0822 | 5720.816 | 0.06590566 | 196.9887 | 6.299217
7.011605 | 184.2082 | 5724.731 | 0.06601389 | 197.1451 | 6.309743
7.023303 | 184.3806 | 5730.088 | 0.06612166 | 197.3511 | 6.320271
7.035421 | 184.4771 | 5733.086 | 0.0662341 | 197.4767 | 6.331176
7.048292 | 184.5119 | 5734.168 | 0.0663542 | 197.5378 | 6.342758
7.061161 | 184.5038 | 5733.917 | 0.06647471 | 197.5529 | 6.354339
7.074031 | 184.5161 | 5734.3 | 0.066595 | 197.5898 | 6.365921
7.086901 | 184.5404 | 5735.054 | 0.06671515 | 197.6395 | 6.377502
7.099845 | 184.6228 | 5737.616 | 0.0668354 | 197.7517 | 6.38915
7.11292 | 184.7531 | 5741.666 | 0.06695638 | 197.9155 | 6.400917
7.125997 | 184.8883 | 5745.867 | 0.0670773 | 198.0844 | 6.412684
7.139073 | 185.0042 | 5749.467 | 0.0671984 | 198.2327 | 6.424451
7.152148 | 185.0955 | 5752.307 | 0.06731973 | 198.3549 | 6.436218
7.165192 | 185.1951 | 5755.4 | 0.06744066 | 198.4857 | 6.447956
7.178176 | 185.3045 | 5758.802 | 0.06756093 | 198.6271 | 6.459641
7.191161 | 185.3787 | 5761.106 | 0.06768154 | 198.7306 | 6.471326
7.204146 | 185.2287 | 5756.446 | 0.06780439 | 198.5939 | 6.483011
7.217131 | 185.1734 | 5754.726 | 0.06792628 | 198.5586 | 6.494696
7.230065 | 185.1977 | 5755.482 | 0.06804688 | 198.6086 | 6.506336
7.242911 | 185.3024 | 5758.735 | 0.06816582 | 198.7447 | 6.517895
7.255756 | 185.4307 | 5762.723 | 0.0682845 | 198.9062 | 6.529455
7.268601 | 185.6504 | 5769.549 | 0.06840226 | 199.1656 | 6.541014
7.281446 | 185.6984 | 5771.041 | 0.06852172 | 199.241 | 6.552573
7.293624 | 185.8633 | 5776.167 | 0.06863376 | 199.4406 | 6.563532
7.30461 | 186.0721 | 5782.655 | 0.06873424 | 199.685 | 6.573419
7.315596 | 186.3552 | 5791.455 | 0.06883394 | 200.0094 | 6.583305
7.326583 | 186.6237 | 5799.797 | 0.06893379 | 200.318 | 6.593192
7.337568 | 186.7966 | 5805.172 | 0.06903458 | 200.5242 | 6.603078
7.348157 | 186.759 | 5804.002 | 0.06913378 | 200.5035 | 6.612607
7.358036 | 186.7871 | 5804.876 | 0.06922568 | 200.5522 | 6.621497
7.367915 | 186.7517 | 5803.775 | 0.06931822 | 200.5326 | 6.630387
7.377794 | 186.4175 | 5793.389 | 0.06941375 | 200.1921 | 6.639277
7.387673 | 186.5395 | 5797.182 | 0.06950469 | 200.3416 | 6.648167
7.398112 | 186.5506 | 5797.527 | 0.06960195 | 200.373 | 6.657561
7.40955 | 186.4574 | 5794.631 | 0.06970957 | 200.2943 | 6.667854
7.420988 | 186.3697 | 5791.904 | 0.06981713 | 200.2213 | 6.678147
7.432425 | 186.4782 | 5795.275 | 0.06992269 | 200.3592 | 6.688439
7.443863 | 186.3782 | 5792.168 | 0.07003035 | 200.2731 | 6.698732
7.455702 | 186.8187 | 5805.859 | 0.07013629 | 200.7686 | 6.709386
7.468256 | 187.2102 | 5818.024 | 0.07024938 | 201.2128 | 6.720684
7.48081 | 187.2157 | 5818.195 | 0.07036634 | 201.2422 | 6.731981
7.493364 | 187.6167 | 5830.658 | 0.07047931 | 201.6968 | 6.743279
7.505919 | 187.9454 | 5840.874 | 0.070593 | 202.0738 | 6.754576
7.518449 | 187.6029 | 5830.229 | 0.0707132 | 201.729 | 6.765852
7.530935 | 187.0838 | 5814.096 | 0.07083475 | 201.1942 | 6.777089
7.543422 | 187.1764 | 5816.975 | 0.07095014 | 201.3172 | 6.788325
7.555908 | 186.9432 | 5809.727 | 0.07106879 | 201.0897 | 6.799562
7.568395 | 186.6929 | 5801.948 | 0.0711876 | 200.8437 | 6.810799
7.580835 | 186.6923 | 5801.929 | 0.07130345 | 200.8663 | 6.821993
7.593191 | 186.8408 | 5806.545 | 0.071417 | 201.0492 | 6.833112
7.605546 | 186.7818 | 5804.71 | 0.07153263 | 201.0087 | 6.844231
7.617903 | 186.9135 | 5808.806 | 0.07164633 | 201.1736 | 6.85535
7.630258 | 187.1043 | 5814.735 | 0.07175943 | 201.4021 | 6.866469
7.642269 | 187.298 | 5820.755 | 0.07186926 | 201.6331 | 6.877278
7.653665 | 187.4922 | 5826.788 | 0.07197337 | 201.8635 | 6.887533
7.665061 | 187.6201 | 5830.765 | 0.07207812 | 202.0226 | 6.897789
7.676457 | 187.7341 | 5834.306 | 0.07218301 | 202.1667 | 6.908044
7.687853 | 187.8287 | 5837.246 | 0.07228808 | 202.29 | 6.918299
7.699227 | 187.9791 | 5841.92 | 0.07239237 | 202.4734 | 6.928534
7.71056 | 188.1381 | 5846.863 | 0.07249618 | 202.666 | 6.938733
7.721893 | 188.3999 | 5854.997 | 0.07259896 | 202.9693 | 6.948932
7.733227 | 188.6048 | 5861.365 | 0.0727023 | 203.2114 | 6.959131
7.74456 | 188.7752 | 5866.661 | 0.07280596 | 203.4164 | 6.96933
7.756424 | 188.8511 | 5869.02 | 0.07291551 | 203.5206 | 6.980006
7.769235 | 188.8737 | 5869.724 | 0.07303438 | 203.5692 | 6.991535
7.782046 | 188.8201 | 5868.056 | 0.07315399 | 203.5356 | 7.003063
7.794857 | 188.795 | 5867.276 | 0.07327331 | 203.5327 | 7.014592
7.807668 | 188.7877 | 5867.051 | 0.07339243 | 203.5491 | 7.02612
7.820575 | 188.8134 | 5867.849 | 0.07351211 | 203.6011 | 7.037735
7.833656 | 188.8724 | 5869.681 | 0.07363304 | 203.6894 | 7.049507
7.846736 | 188.9498 | 5872.086 | 0.07375377 | 203.7976 | 7.061278
7.859817 | 189.0301 | 5874.584 | 0.07387447 | 203.909 | 7.073049
7.872897 | 189.0951 | 5876.604 | 0.0739953 | 204.0039 | 7.08482
7.885649 | 189.123 | 5877.471 | 0.07411344 | 204.0581 | 7.096295
7.897814 | 189.1198 | 5877.371 | 0.07422642 | 204.0776 | 7.107243
7.909978 | 189.1095 | 5877.049 | 0.07433946 | 204.0894 | 7.118189
7.922143 | 189.1242 | 5877.509 | 0.07445224 | 204.1284 | 7.129137
7.934308 | 189.1907 | 5879.573 | 0.07456449 | 204.2231 | 7.140084
7.945458 | 189.2661 | 5881.917 | 0.07466722 | 204.3256 | 7.150117
7.954796 | 188.8077 | 5867.671875 | 0.07475846 | 203.8484 | 7.158521
7.964134 | 188.3101 | 5852.207 | 0.0748501 | 203.3287 | 7.166924
7.973473 | 187.9986 | 5842.528 | 0.07493987 | 203.01 | 7.175328
7.982811 | 187.5453 | 5828.438 | 0.07503104 | 202.5379 | 7.183732
7.99128 | 187.2185 | 5818.283 | 0.07511288 | 202.2009 | 7.191353
7.998196 | 187.7366 | 5834.383 | 0.07517185 | 202.7734 | 7.197577
8.005113 | 188.0888 | 5845.331 | 0.07523248 | 203.1669 | 7.203802
8.01203 | 188.1574 | 5847.461 | 0.07529595 | 203.254 | 7.210026
8.018947 | 188.5833 | 5860.699 | 0.07535584 | 203.7271 | 7.21625
8.026768 | 188.5761 | 5860.474 | 0.07542843 | 203.7341 | 7.223289
8.036203 | 188.2986 | 5851.85 | 0.0755187 | 203.452 | 7.231779
8.045638 | 188.2835 | 5851.379 | 0.07560634 | 203.4534 | 7.24027
8.055074 | 188.4396 | 5856.233 | 0.07569226 | 203.64 | 7.248761
8.064509 | 188.1224 | 5846.374 | 0.0757829 | 203.3149 | 7.257251
8.074649 | 188.2095 | 5849.08 | 0.07587603 | 203.4281 | 7.266376
8.086048 | 188.5739 | 5860.404 | 0.07597804 | 203.8434 | 7.276635
8.097448 | 189.005 | 5873.803 | 0.07607938 | 204.331 | 7.286893
8.108847 | 189.4806 | 5888.582 | 0.07618026 | 204.8667 | 7.297152
8.120246 | 190.0388 | 5905.932 | 0.0762803 | 205.492 | 7.30741
8.129787 | 190.4547 | 5918.855 | 0.07636455 | 205.9599 | 7.315996
8.136012 | 190.1195 | 5908.439 | 0.07642557 | 205.6092 | 7.321598
8.142237 | 189.9092 | 5901.903 | 0.07648534 | 205.3936 | 7.327199
8.148463 | 189.526 | 5889.993 | 0.07654684 | 204.9909 | 7.332802
8.154688 | 189.4273 | 5886.926 | 0.07660548 | 204.896 | 7.338404
8.159249 | 189.3613 | 5884.875 | 0.07664839 | 204.8332 | 7.342508
8.160842 | 189.6128 | 5892.693 | 0.07666063 | 205.1084 | 7.343942
8.162435 | 189.5974 | 5892.214 | 0.07667553 | 205.0947 | 7.345375
8.164028 | 189.9361 | 5902.738 | 0.07668691 | 205.4641 | 7.346809
8.165621 | 190.2615 | 5912.852 | 0.07669841 | 205.8191 | 7.348242
8.16763 | 190.7621 | 5928.41 | 0.07671201 | 206.3645 | 7.35005
8.170384 | 191.1305 | 5939.859 | 0.07673384 | 206.7683 | 7.352529
8.173137 | 191.7668 | 5959.632 | 0.07675298 | 207.4619 | 7.355006
8.175891 | 192.1093 | 5970.277 | 0.07677506 | 207.8378 | 7.357484
8.178644 | 192.4629 | 5981.265625 | 0.07679702 | 208.2256 | 7.359962
8.183414 | 192.1944 | 5972.921 | 0.07684387 | 207.9443 | 7.364254
8.191779 | 192.0532 | 5968.533 | 0.07692274 | 207.8076 | 7.371782
8.200145 | 191.7771 | 5959.954 | 0.07700296 | 207.5249 | 7.379311
8.208511 | 191.1301 | 5939.847 | 0.07708689 | 206.8408 | 7.386839
8.216877 | 190.3044 | 5914.184 | 0.07717258 | 205.963 | 7.394367
8.226831 | 189.9836 | 5904.217 | 0.07726793 | 205.6348 | 7.403325
8.239619 | 189.8271 | 5899.351 | 0.07738786 | 205.4896 | 7.414834
8.252408 | 189.5537 | 5890.856 | 0.07750895 | 205.218 | 7.426342
8.265197 | 189.5813 | 5891.713 | 0.07762702 | 205.2721 | 7.43785
8.277985 | 189.5838 | 5891.792 | 0.07774531 | 205.2991 | 7.449358
8.290808 | 189.5378 | 5890.36 | 0.07786441 | 205.2735 | 7.460898
8.303692 | 189.4394 | 5887.303 | 0.07798457 | 205.1914 | 7.472493
8.316576 | 189.2218 | 5880.54 | 0.07810591 | 204.98 | 7.484087
8.329461 | 189.2095 | 5880.157 | 0.0782252 | 204.9911 | 7.495682
8.342345 | 189.4338 | 5887.127 | 0.0783421 | 205.2585 | 7.507277
8.355118 | 189.8197 | 5899.123 | 0.07845634 | 205.7009 | 7.518771
8.367693 | 190.3113 | 5914.399 | 0.07856769 | 206.2576 | 7.530087
8.380267 | 190.9696 | 5934.858 | 0.07867736 | 206.995 | 7.541402
8.392841 | 191.5381 | 5952.527 | 0.07878791 | 207.6354 | 7.552718
8.405415 | 191.9453 | 5965.181 | 0.07890005 | 208.1009 | 7.564033
8.41755 | 192.2237 | 5973.833 | 0.07900941 | 208.4261 | 7.574953
8.428899 | 192.1635 | 5971.96 | 0.07911488 | 208.3826 | 7.585166
8.440248 | 192.291 | 5975.924 | 0.07921845 | 208.5427 | 7.595379
8.451597 | 192.5266 | 5983.247 | 0.07932094 | 208.8201 | 7.605592
8.462946 | 192.6734 | 5987.808 | 0.07942431 | 209.0011 | 7.615805
8.474292 | 192.2616 | 5975.011 | 0.07953321 | 208.5763 | 7.626016
8.485634 | 192.1988 | 5973.058 | 0.07963859 | 208.5299 | 7.636222
8.496977 | 191.8771 | 5963.061 | 0.07974653 | 208.2027 | 7.64643
8.508319 | 191.4421 | 5949.542 | 0.07985558 | 207.7523 | 7.656636
8.519662 | 191.0486 | 5937.312 | 0.07996422 | 207.347 | 7.666843
8.531519 | 191.2227 | 5942.724 | 0.08007193 | 207.5586 | 7.677514
8.544295 | 191.2797 | 5944.494 | 0.0801893 | 207.6449 | 7.689011
8.557071 | 191.3502 | 5946.685 | 0.08030651 | 207.7459 | 7.700509
8.569848 | 191.323 | 5945.839 | 0.08042467 | 207.7408 | 7.712006
8.582624 | 191.3476 | 5946.604 | 0.08054231 | 207.7919 | 7.723504
8.595489 | 191.3509 | 5946.707 | 0.08066096 | 207.8201 | 7.73508
8.60851 | 191.4079 | 5948.478 | 0.08078051 | 207.907 | 7.746799
8.621532 | 191.4882 | 5950.973 | 0.08089982 | 208.0191 | 7.758517
8.634554 | 191.6011 | 5954.482 | 0.08101878 | 208.1667 | 7.770235
8.647575 | 191.7074 | 5957.788 | 0.0811378 | 208.3073 | 7.781953
8.660621 | 191.7978 | 5960.597 | 0.08125718 | 208.4305 | 7.793693
8.673709 | 191.8806 | 5963.169 | 0.08137701 | 208.5455 | 7.80547
8.686797 | 191.9599 | 5965.634 | 0.08149687 | 208.6569 | 7.817248
8.699885 | 192.0496 | 5968.421 | 0.08161661 | 208.7795 | 7.829027
8.712973 | 192.1167 | 5970.507 | 0.08173656 | 208.8776 | 7.840805
8.72602 | 192.1843 | 5972.607 | 0.08185611 | 208.9762 | 7.852545
8.738994 | 192.1675 | 5972.084 | 0.08197581 | 208.9828 | 7.864221
8.751967 | 192.1039 | 5970.11 | 0.08209596 | 208.9386 | 7.875896
8.764942 | 192.0642 | 5968.876 | 0.08221586 | 208.9204 | 7.887571
8.777915 | 192.0939 | 5969.798 | 0.08233505 | 208.9775 | 7.899246
8.790857 | 192.1957 | 5972.963 | 0.08245323 | 209.1132 | 7.910892
8.80374 | 192.3605 | 5978.084 | 0.08257022 | 209.3173 | 7.922486
8.816624 | 192.556 | 5984.158 | 0.08268689 | 209.5547 | 7.93408
8.829508 | 192.6421 | 5986.835 | 0.08280465 | 209.6733 | 7.945674
8.842391 | 192.7176 | 5989.18 | 0.08292249 | 209.7803 | 7.957268
8.853688 | 192.805 | 5991.897 | 0.08302559 | 209.8972 | 7.967433
8.862152 | 192.9634 | 5996.819 | 0.08310191 | 210.086 | 7.97505
8.870616 | 193.0147 | 5998.414 | 0.08317929 | 210.1582 | 7.982667
8.87908 | 193.108 | 6001.314 | 0.08325624 | 210.2762 | 7.990284
8.887544 | 193.28 | 6006.659 | 0.08333241 | 210.4798 | 7.9979
8.89559 | 193.2408 | 6005.44 | 0.08340683 | 210.4526 | 8.005141
8.902888 | 193.4277 | 6011.249 | 0.08347211 | 210.6703 | 8.011709
8.910188 | 193.4318 | 6011.375 | 0.08353922 | 210.6888 | 8.018278
8.917488 | 193.4071 | 6010.61 | 0.08360661 | 210.6761 | 8.024847
8.924786 | 193.4239 | 6011.13 | 0.08367357 | 210.7085 | 8.031415
8.933663 | 193.4609 | 6012.28 | 0.08375484 | 210.766 | 8.039403
8.945353 | 193.2708 | 6006.373 | 0.08386423 | 210.5815 | 8.049923
8.957043 | 193.2942 | 6007.101 | 0.08397149 | 210.6296 | 8.060443
8.968732 | 193.3372 | 6008.437 | 0.08407854 | 210.699 | 8.070962
8.980422 | 193.3131 | 6007.687 | 0.08418624 | 210.6953 | 8.081482
8.99253 | 193.5235 | 6014.227 | 0.08429545 | 210.9481 | 8.092378
9.005383 | 193.7401 | 6020.958 | 0.08441143 | 211.2091 | 8.103944
9.018235 | 194.0154 | 6029.513 | 0.08452681 | 211.5341 | 8.11551
9.031087 | 193.8501 | 6024.376 | 0.08464655 | 211.3789 | 8.127075
9.04394 | 193.6247 | 6017.373 | 0.08476687 | 211.158 | 8.138641
9.055781 | 193.5938 | 6016.413 | 0.08487596 | 211.1472 | 8.149298
9.065819 | 193.671 | 6018.812 | 0.08496741 | 211.2509 | 8.158331
9.075856 | 193.6625 | 6018.548 | 0.08505968 | 211.2611 | 8.167363
9.085894 | 193.9566 | 6027.687 | 0.08514896 | 211.6013 | 8.176396
9.095932 | 194.1218 | 6032.819 | 0.08523951 | 211.801 | 8.18543
9.105906 | 193.7144 | 6020.16 | 0.08533512 | 211.3759 | 8.194405
9.115766 | 193.4437 | 6011.746 | 0.08542833 | 211.0995 | 8.203278
9.125627 | 193.1533 | 6002.722 | 0.08552174 | 210.8017 | 8.212152
9.135487 | 193.0915 | 6000.802 | 0.08561287 | 210.7533 | 8.221025
9.145347 | 193.0029 | 5998.046875 | 0.08570425 | 210.6756 | 8.229897
9.156175 | 193.225 | 6004.951 | 0.08580144 | 210.939 | 8.239642
9.168731 | 193.0984 | 6001.017 | 0.08591792 | 210.825 | 8.250941
9.181288 | 193.1572 | 6002.844 | 0.08603256 | 210.9135 | 8.262241
9.193844 | 193.1627 | 6003.015 | 0.08614771 | 210.9437 | 8.27354
9.2064 | 193.32 | 6007.902 | 0.08626135 | 211.1398 | 8.28484
9.21897 | 193.44 | 6011.632 | 0.08637546 | 211.2952 | 8.296151
9.231562 | 193.6051 | 6016.762 | 0.08648932 | 211.4998 | 8.307483
9.244155 | 193.7412 | 6020.991 | 0.08660346 | 211.6729 | 8.318815
9.256747 | 193.8071 | 6023.042 | 0.08671828 | 211.7694 | 8.330147
9.269339 | 193.8852 | 6025.46875 | 0.08683296 | 211.8791 | 8.341478
9.281892 | 193.9708 | 6028.128 | 0.0869472 | 211.997 | 8.352775
9.294372 | 194.1257 | 6032.942 | 0.08706006 | 212.1905 | 8.364005
9.306852 | 194.2761 | 6037.617 | 0.08717296 | 212.3792 | 8.375237
9.319332 | 194.5305 | 6045.521 | 0.08728483 | 212.6815 | 8.386467
9.331813 | 194.7521 | 6052.409 | 0.087397 | 212.9481 | 8.397698
9.344335 | 194.9363 | 6058.132 | 0.08750992 | 213.1739 | 8.408967
9.356933 | 195.0292 | 6061.019 | 0.08762442 | 213.3 | 8.420304
9.369532 | 195.0803 | 6062.609 | 0.08773932 | 213.3806 | 8.431642
9.38213 | 195.0978 | 6063.152 | 0.08785454 | 213.4243 | 8.442979
9.394727 | 195.0792 | 6062.574 | 0.08797009 | 213.4285 | 8.454315
9.40744 | 195.065 | 6062.133 | 0.08808665 | 213.4378 | 8.465755
9.420358 | 195.0596 | 6061.964 | 0.08820498 | 213.457 | 8.47738
9.433274 | 195.0765 | 6062.49 | 0.08832306 | 213.5007 | 8.489003
9.446191 | 195.102 | 6063.28125 | 0.08844106 | 213.5538 | 8.500628
9.459108 | 195.152 | 6064.835 | 0.08855879 | 213.6337 | 8.512251
9.472057 | 195.2184 | 6066.901 | 0.08867664 | 213.7318 | 8.523904
9.485064 | 195.2786 | 6068.77 | 0.08879508 | 213.823 | 8.535609
9.498072 | 195.3358 | 6070.549 | 0.08891353 | 213.9111 | 8.547315
9.511079 | 195.3699 | 6071.609375 | 0.0890322 | 213.9739 | 8.55902
9.524086 | 195.3921 | 6072.298 | 0.08915096 | 214.0236 | 8.570725
9.53671 | 195.3837 | 6072.038 | 0.08926651 | 214.0391 | 8.582086
9.54865 | 195.3581 | 6071.24 | 0.08937595 | 214.0343 | 8.59283
9.560589 | 195.3129 | 6069.837 | 0.08948558 | 214.0081 | 8.603574
9.572528 | 194.9436 | 6058.361 | 0.08959839 | 213.6268 | 8.614318
9.584468 | 194.4316 | 6042.447 | 0.0897126 | 213.0889 | 8.625063
9.595171 | 194.2906 | 6038.067 | 0.08981182 | 212.9552 | 8.634694
9.603667 | 194.1428 | 6033.474 | 0.08989094 | 212.8097 | 8.64234
9.612163 | 194.0049 | 6029.1875 | 0.08996996 | 212.675 | 8.649985
9.62066 | 194.2268 | 6036.082 | 0.09004543 | 212.9347 | 8.657632
9.629156 | 194.3608 | 6040.247 | 0.09012175 | 213.0981 | 8.665277
9.6369 | 194.2991 | 6038.331 | 0.09019312 | 213.0456 | 8.672246
9.643301 | 194.1369 | 6033.291 | 0.0902532 | 212.8802 | 8.678006
9.649701 | 194.3038 | 6038.477 | 0.09031004 | 213.0756 | 8.683766
9.656102 | 194.5824 | 6047.135 | 0.09036577 | 213.3936 | 8.689527
9.662504 | 195.146 | 6064.651 | 0.0904187 | 214.0242 | 8.695288
9.668723 | 195.1809 | 6065.735 | 0.09047517 | 214.0746 | 8.700884
9.674616 | 195.3658 | 6071.479 | 0.09052718 | 214.2888 | 8.706187
9.680509 | 195.3217 | 6070.109375 | 0.09058144 | 214.252 | 8.71149
9.686402 | 195.419 | 6073.133 | 0.09063431 | 214.3702 | 8.716793
9.692295 | 195.5111 | 6075.997 | 0.09068722 | 214.4828 | 8.722096
9.699179 | 195.6418 | 6080.058 | 0.09074881 | 214.6396 | 8.728292
9.707829 | 195.6454 | 6080.168 | 0.09082776 | 214.6605 | 8.736075
9.71648 | 195.4793 | 6075.008 | 0.09090839 | 214.4952 | 8.74386
9.72513 | 195.1264 | 6064.041 | 0.09099085 | 214.1248 | 8.751644
9.73378 | 194.7452 | 6052.194 | 0.09107358 | 213.7234 | 8.759429
9.74396 | 194.8498 | 6055.444 | 0.09116549 | 213.858 | 8.76859
9.756871 | 195.1123 | 6063.603 | 0.09128075 | 214.1713 | 8.780209
9.769781 | 195.5659 | 6077.698 | 0.09139412 | 214.6944 | 8.791826
9.782691 | 195.4253 | 6073.331 | 0.09151332 | 214.5654 | 8.803444
9.795601 | 195.4874 | 6075.259 | 0.09163051 | 214.6587 | 8.815062
9.808625 | 195.5604 | 6077.53 | 0.09174861 | 214.7644 | 8.826781
9.82185 | 195.6287 | 6079.652 | 0.09186859 | 214.8653 | 8.838683
9.835075 | 195.8071 | 6085.194 | 0.09198748 | 215.0871 | 8.850584
9.848301 | 196.3498 | 6102.062 | 0.09210276 | 215.7092 | 8.862486
9.861527 | 196.611 | 6110.179 | 0.0922208 | 216.0222 | 8.874388
9.874675 | 196.577 | 6109.123 | 0.09234103 | 216.0107 | 8.88622
9.887689 | 196.464 | 6105.61 | 0.0924608 | 215.912 | 8.897931
9.900703 | 196.1629 | 6096.252 | 0.09258239 | 215.6067 | 8.909642
9.913716 | 196.0119 | 6091.56 | 0.0927025 | 215.4662 | 8.921353
9.92673 | 195.9247 | 6088.851 | 0.09282197 | 215.3959 | 8.933064
9.939815 | 195.9435 | 6089.433 | 0.09294102 | 215.4421 | 8.944839
9.953025 | 195.9669 | 6090.162 | 0.09306116 | 215.4938 | 8.956727
9.966236 | 195.9254 | 6088.87 | 0.09318193 | 215.474 | 8.968616
9.979446 | 195.8563 | 6086.726 | 0.09330295 | 215.424 | 8.980503
9.992657 | 195.7373 | 6083.025 | 0.09342445 | 215.3188 | 8.992392
10.00497 | 195.6948 | 6081.706 | 0.093537 | 215.2962 | 9.003471
10.01568 | 195.7687 | 6084.001 | 0.09363382 | 215.3985 | 9.01311
10.02639 | 195.957 | 6089.853 | 0.0937295 | 215.6266 | 9.022749
10.0371 | 196.2441 | 6098.777 | 0.0938242 | 215.9636 | 9.032388
10.04781 | 196.3885 | 6103.263 | 0.0939203 | 216.1435 | 9.042027
10.05667 | 196.2628 | 6099.356 | 0.09400217 | 216.0226 | 9.049998
10.06223 | 196.4075 | 6103.853 | 0.09405131 | 216.1927 | 9.054996
10.06778 | 196.3818 | 6103.054 | 0.09410211 | 216.1753 | 9.059995
10.07333 | 196.274 | 6099.707 | 0.09415372 | 216.0677 | 9.064992
10.07889 | 196.6616 | 6111.75 | 0.09420045 | 216.5052 | 9.06999
10.08528 | 197.4724 | 6136.949 | 0.09425065 | 217.4105 | 9.075741
10.09316 | 197.6177 | 6141.465 | 0.09432095 | 217.586 | 9.082834
10.10104 | 197.3142 | 6132.03125 | 0.09439567 | 217.2673 | 9.089928
10.10892 | 197.1232 | 6126.096 | 0.09446926 | 217.0726 | 9.097021
10.11681 | 196.7274 | 6113.795 | 0.09454487 | 216.6522 | 9.104115
10.12656 | 196.2383 | 6098.597 | 0.09463839 | 216.1328125 | 9.112891
10.13965 | 196.0827 | 6093.76 | 0.09475901 | 215.9871 | 9.124673
10.15274 | 196.5055 | 6106.899 | 0.09487393 | 216.4785 | 9.136454
10.16584 | 196.7409 | 6114.215 | 0.09499069 | 216.7636 | 9.148235
10.17893 | 196.9618 | 6121.081 | 0.09510756 | 217.0328 | 9.160016
10.19207 | 197.0112 | 6122.616 | 0.09522656 | 217.1131 | 9.171843
10.2053 | 197.0624 | 6124.208 | 0.09534635 | 217.1956 | 9.183749
10.21853 | 197.0467 | 6123.71875 | 0.09546676 | 217.2043 | 9.195655
10.23176 | 197.1074 | 6125.606 | 0.09558643 | 217.2973 | 9.207561
10.24499 | 197.069 | 6124.413 | 0.09570704 | 217.2811 | 9.219467
10.25816 | 197.1097 | 6125.678 | 0.09582634 | 217.352 | 9.231322
10.27124 | 197.1227 | 6126.081 | 0.09594497 | 217.392 | 9.243085
10.28431 | 197.1872 | 6128.084 | 0.09606308 | 217.4889 | 9.254848
10.29738 | 197.258 | 6130.285 | 0.09618112 | 217.5928 | 9.26661
10.31045 | 197.349 | 6133.113 | 0.09629895 | 217.7189 | 9.278373
10.32328 | 197.4383 | 6135.89 | 0.0964146 | 217.8428 | 9.28992
10.33568 | 197.5045 | 6137.945 | 0.09652659 | 217.9403 | 9.301083
10.34809 | 197.5575 | 6139.594 | 0.09663869 | 218.0234 | 9.312245
10.36049 | 197.6581 | 6142.72 | 0.09675032 | 218.1589 | 9.323408
10.3729 | 197.6856 | 6143.575 | 0.09686264 | 218.2138 | 9.33457
10.38529 | 197.7481 | 6145.515625 | 0.09697451 | 218.3072 | 9.345722
10.39766 | 197.8136 | 6147.552 | 0.09708615 | 218.404 | 9.356856
10.41004 | 197.8752 | 6149.466 | 0.09719783 | 218.4965 | 9.367991
10.42241 | 197.8663 | 6149.19 | 0.09731018 | 218.5112 | 9.379126
10.43478 | 197.8947 | 6150.074 | 0.09742215 | 218.5671 | 9.39026
10.44727 | 197.8446 | 6148.517 | 0.09753597 | 218.5365 | 9.401503
10.45998 | 197.8209 | 6147.78 | 0.09765147 | 218.5354 | 9.412939
10.47269 | 197.8116 | 6147.49 | 0.09776682 | 218.5503 | 9.424376
10.4854 | 197.8564 | 6148.882 | 0.09788162 | 218.6249 | 9.435811
10.49811 | 197.9694 | 6152.393 | 0.09799574 | 218.7749 | 9.447248
10.51015 | 198.1117 | 6156.817 | 0.09810352 | 218.956 | 9.458084
10.521 | 198.2119 | 6159.932 | 0.09820092 | 219.0883 | 9.467851
10.53185 | 198.2655 | 6161.597 | 0.09829876 | 219.1691 | 9.477616
10.54271 | 198.4707 | 6167.973 | 0.09839512 | 219.4174 | 9.487383
10.55356 | 198.3658 | 6164.713 | 0.09849449 | 219.323 | 9.497149
10.56432 | 198.4484 | 6167.279 | 0.09859119 | 219.4356 | 9.506832
10.57492 | 198.4248 | 6166.546875 | 0.09868744 | 219.4306 | 9.516369
10.58551 | 198.3605 | 6164.549 | 0.09878407 | 219.3805 | 9.525905
10.59611 | 198.2491 | 6161.085 | 0.09888116 | 219.2783 | 9.535441
10.60671 | 198.505 | 6169.04 | 0.09897466 | 219.5824 | 9.544978
10.61717 | 198.6878 | 6174.721 | 0.09906764 | 219.8054 | 9.554394
10.6274 | 198.9896 | 6184.099 | 0.09915728 | 220.1596 | 9.563595
10.63762 | 199.0076 | 6184.659 | 0.09924969 | 220.1999 | 9.572795
10.64785 | 198.8493 | 6179.738 | 0.09934381 | 220.045 | 9.581996
10.65807 | 198.7657 | 6177.143 | 0.0994372 | 219.9729 | 9.591197
10.66665 | 198.1773 | 6158.855 | 0.09952068 | 219.3387 | 9.598923
10.67232 | 197.677 | 6143.306 | 0.09957681 | 218.7961 | 9.604017
10.67798 | 197.7794 | 6146.491 | 0.09962706 | 218.9207 | 9.609112
10.68364 | 197.8126 | 6147.52 | 0.09967797 | 218.9686 | 9.614206
10.6893 | 197.8087 | 6147.4 | 0.09972925 | 218.9755 | 9.619301
10.69529 | 198.3118 | 6163.034 | 0.09977855 | 219.5443 | 9.624691
10.70186 | 198.7231 | 6175.816 | 0.09983403 | 220.0127 | 9.630608
10.70844 | 198.9749 | 6183.642 | 0.09989107 | 220.3046 | 9.636524
10.71501 | 199.2797 | 6193.115 | 0.09994759 | 220.6552 | 9.642441
10.72159 | 199.1251 | 6188.31 | 0.1000086 | 220.497 | 9.648357
10.73003 | 199.2291 | 6191.542 | 0.100084 | 220.6291 | 9.655956
10.74181 | 199.009 | 6184.702 | 0.1001927 | 220.4087 | 9.666558
10.75359 | 198.8386 | 6179.408 | 0.1003009 | 220.2435 | 9.677159
10.76538 | 198.5689 | 6171.026 | 0.1004101 | 219.9682 | 9.687761
10.77716 | 198.6808 | 6174.503 | 0.1005156 | 220.1155 | 9.698362
10.78945 | 198.4096 | 6166.075 | 0.1006294 | 219.8394 | 9.709423
10.80265 | 198.5106 | 6169.212 | 0.1007478 | 219.9775 | 9.721303
10.81585 | 198.5148 | 6169.345 | 0.1008671 | 220.0084 | 9.733183
10.82905 | 198.6598 | 6173.849 | 0.100985 | 220.1953 | 9.745064
10.84225 | 198.7966 | 6178.101 | 0.101103 | 220.3732 | 9.756944
10.8554 | 198.9231 | 6182.033 | 0.1012206 | 220.5396 | 9.768779
10.86847 | 199.0664 | 6186.485 | 0.1013373 | 220.7244 | 9.780534
10.88153 | 199.1129 | 6187.933 | 0.1014549 | 220.8021 | 9.792289
10.89459 | 199.22 | 6191.261 | 0.1015718 | 220.9469 | 9.804044
10.90766 | 199.2503 | 6192.201 | 0.1016895 | 221.0065 | 9.815799
10.92067 | 199.3778 | 6196.165 | 0.1018058 | 221.1738 | 9.827509
10.93359 | 199.4568 | 6198.617 | 0.1019218 | 221.2872 | 9.839138
10.94651 | 199.6545 | 6204.763 | 0.1020366 | 221.5324 | 9.850768
10.95944 | 199.8041 | 6209.411 | 0.1021518 | 221.7241 | 9.862397
10.97236 | 199.9971 | 6215.409 | 0.1022666 | 221.9642 | 9.874027
10.98532 | 200.1272 | 6219.452 | 0.1023823 | 222.1345 | 9.885691
10.99835 | 200.2306 | 6222.666 | 0.1024989 | 222.2753 | 9.897414
11.01138 | 200.3048 | 6224.972 | 0.1026158 | 222.3838 | 9.909139
11.02441 | 200.3066 | 6225.029 | 0.1027333 | 222.412 | 9.920862
11.03743 | 200.3341 | 6225.883 | 0.1028506 | 222.4686 | 9.932587
11.05063 | 200.2847 | 6224.347 | 0.1029702 | 222.4401 | 9.944466
11.06414 | 200.0982 | 6218.552 | 0.1030938 | 222.2601 | 9.956621
11.07765 | 199.6938 | 6205.985 | 0.1032196 | 221.8379 | 9.968776
11.09116 | 199.4502 | 6198.413 | 0.1033438 | 221.5941 | 9.980931
11.10466 | 199.1117 | 6187.894 | 0.1034689 | 221.245 | 9.993086
11.11826 | 198.8532 | 6179.86 | 0.1035941 | 220.9848 | 10.00533
11.13204 | 198.8469 | 6179.663 | 0.1037183 | 221.0051 | 10.01772
11.1458 | 199.0383 | 6185.613 | 0.1038405 | 221.2453 | 10.03011
11.15957 | 199.2079 | 6190.885 | 0.103963 | 221.4613 | 10.0425
11.17335 | 199.3917 | 6196.597 | 0.1040853 | 221.6931 | 10.05489
11.18685 | 199.3561 | 6195.489 | 0.1042074 | 221.6804 | 10.06705
11.19989 | 199.0256 | 6185.217 | 0.104328 | 221.3388 | 10.07878
11.21293 | 198.9605 | 6183.196 | 0.1044461 | 221.2924 | 10.09052
11.22597 | 198.8293 | 6179.117 | 0.1045649 | 221.1724 | 10.10225
11.23901 | 198.6082 | 6172.247 | 0.1046844 | 220.9523 | 10.11398
11.25182 | 198.4347 | 6166.854 | 0.1048015 | 220.7847 | 10.12551
11.26422 | 198.491 | 6168.604 | 0.1049126 | 220.872 | 10.13667
11.27663 | 198.0888 | 6156.104 | 0.1050282 | 220.449 | 10.14784
11.28903 | 197.7711 | 6146.231 | 0.105143 | 220.12 | 10.159
11.30144 | 197.8494 | 6148.666 | 0.1052539 | 220.2317 | 10.17016
11.3133 | 198.2048 | 6159.71 | 0.1053572 | 220.6508 | 10.18084
11.32418 | 198.7567 | 6176.86 | 0.1054498 | 221.2868 | 10.19063
11.33507 | 199.4323 | 6197.856 | 0.1055412 | 222.0607 | 10.20043
11.34595 | 199.9348 | 6213.474 | 0.1056343 | 222.642 | 10.21022
11.35684 | 199.9404 | 6213.647 | 0.1057322 | 222.67 | 10.22002
11.36683 | 199.9943 | 6215.322 | 0.1058215 | 222.75 | 10.22901
11.37522 | 200.0471 | 6216.963 | 0.1058965 | 222.8256 | 10.23656
11.38361 | 200.1315 | 6219.587 | 0.1059711 | 222.9364 | 10.24411
11.392 | 200.5243 | 6231.795 | 0.1060428 | 223.3908 | 10.25166
11.40039 | 200.6227 | 6234.851 | 0.1061173 | 223.5172 | 10.25922
11.40903 | 200.6103 | 6234.466 | 0.1061951 | 223.5208 | 10.26699
11.41811 | 200.6577 | 6235.94 | 0.1062762 | 223.5918 | 10.27515
11.42718 | 200.4675 | 6230.027 | 0.1063597 | 223.398 | 10.28332
11.43626 | 200.2264 | 6222.537 | 0.1064436 | 223.1476 | 10.29149
11.44533 | 200.4013 | 6227.972 | 0.1065235 | 223.3606 | 10.29965
11.45539 | 200.6013 | 6234.1875 | 0.106612 | 223.6038 | 10.30871
11.46722 | 200.4471 | 6229.395 | 0.1067198 | 223.4556 | 10.31935
11.47905 | 200.5865 | 6233.728 | 0.1068248 | 223.6347 | 10.33
11.49088 | 200.4898 | 6230.722 | 0.106932 | 223.5506 | 10.34064
11.50271 | 200.5438 | 6232.399 | 0.1070378 | 223.6345 | 10.35129
11.515 | 200.522 | 6231.724 | 0.1071485 | 223.6349 | 10.36235
11.52813 | 200.6008 | 6234.173 | 0.1072656 | 223.7491 | 10.37417
11.54126 | 200.6305 | 6235.096 | 0.1073833 | 223.8086 | 10.38598
11.55439 | 200.7359 | 6238.369 | 0.1075002 | 223.9525 | 10.39779
11.56752 | 200.8061 | 6240.552 | 0.1076174 | 224.0572 | 10.40961
11.58067 | 200.8521 | 6241.981 | 0.107735 | 224.1349 | 10.42144
11.59386 | 200.8788 | 6242.81 | 0.1078532 | 224.1911 | 10.43331
11.60705 | 200.9168 | 6243.991 | 0.1079712 | 224.2601 | 10.44518
11.62024 | 200.9363 | 6244.598 | 0.1080894 | 224.3084 | 10.45705
11.63343 | 200.9559 | 6245.206 | 0.1082076 | 224.3567 | 10.46892
11.64662 | 200.9666 | 6245.541 | 0.1083259 | 224.3953 | 10.48079
11.65982 | 201.0004 | 6246.59 | 0.108444 | 224.4595 | 10.49267
11.67302 | 201.0069 | 6246.793 | 0.1085624 | 224.4933 | 10.50455
11.68622 | 201.0165 | 6247.09 | 0.1086807 | 224.5305 | 10.51643
11.69942 | 201.0045 | 6246.716 | 0.1087992 | 224.5436 | 10.52831
11.71262 | 200.9938 | 6246.386 | 0.1089177 | 224.5583 | 10.54019
11.72581 | 200.9635 | 6245.443 | 0.1090363 | 224.5509 | 10.55206
11.739 | 200.9328 | 6244.489 | 0.1091548 | 224.5431 | 10.56393
11.75219 | 200.9201 | 6244.096 | 0.1092732 | 224.5555 | 10.5758
11.76538 | 200.8931 | 6243.254 | 0.1093917 | 224.5517 | 10.58767
11.77857 | 200.8986 | 6243.425 | 0.1095099 | 224.5844 | 10.59954
11.79176 | 200.898 | 6243.409 | 0.1096281 | 224.6103 | 10.61141
11.80495 | 200.9145 | 6243.919 | 0.1097461 | 224.6551 | 10.62328
11.81814 | 200.9129 | 6243.872 | 0.1098643 | 224.6799 | 10.63515
11.83133 | 200.9137 | 6243.897 | 0.1099825 | 224.7073 | 10.64702
11.84439 | 200.9097 | 6243.772 | 0.1100996 | 224.7291 | 10.65877
11.85723 | 200.899 | 6243.44 | 0.1102146 | 224.7429 | 10.67032
11.87007 | 200.9033 | 6243.572 | 0.1103296 | 224.7734375 | 10.68187
11.8829 | 200.9134 | 6243.888 | 0.1104444 | 224.8106 | 10.69343
11.89574 | 200.9441 | 6244.84 | 0.1105591 | 224.8707 | 10.70498
11.9076 | 200.9702 | 6245.651 | 0.110665 | 224.9237 | 10.71565
11.9177 | 200.9962 | 6246.458 | 0.1107552 | 224.9731 | 10.72474
11.92781 | 201.0105 | 6246.904 | 0.1108455 | 225.0095 | 10.73384
11.93792 | 200.8638 | 6242.343 | 0.1109374 | 224.8655 | 10.74293
11.94802 | 200.6241 | 6234.896 | 0.1110302 | 224.6175 | 10.75203
11.95719 | 200.595 | 6233.991 | 0.1111125 | 224.6033 | 10.76028
11.96468 | 200.3484 | 6226.328 | 0.1111819 | 224.3422 | 10.76702
11.97218 | 200.2965 | 6224.715 | 0.1112494 | 224.2991 | 10.77376
11.97967 | 200.305 | 6224.979 | 0.1113164 | 224.3236 | 10.7805
11.98716 | 200.1947 | 6221.552 | 0.1113845 | 224.2151 | 10.78724
11.99542 | 200.1781 | 6221.036 | 0.1114585 | 224.2131 | 10.79468
12.00504 | 200.2213 | 6222.376 | 0.1115442 | 224.2806 | 10.80334
12.01467 | 200.1064 | 6218.807 | 0.1116314 | 224.1712 | 10.812
12.02429 | 200.1972 | 6221.627 | 0.1117166 | 224.2922 | 10.82066
12.03392 | 200.435 | 6229.02 | 0.1118003 | 224.578 | 10.82932
12.04448 | 200.4926 | 6230.81 | 0.1118942 | 224.6637 | 10.83883
12.05672 | 200.6455 | 6235.559 | 0.1120022 | 224.8595 | 10.84985
12.06897 | 200.8567 | 6242.123 | 0.1121097 | 225.1208 | 10.86086
12.08121 | 200.8546 | 6242.058 | 0.1122191 | 225.143 | 10.87188
12.09345 | 200.8916 | 6243.208 | 0.1123282 | 225.2091 | 10.8829
12.10588 | 200.9444 | 6244.849 | 0.1124388 | 225.2933 | 10.89409
12.11865 | 201.0726 | 6248.835 | 0.1125516 | 225.4627 | 10.90557
12.13141 | 201.2532 | 6254.445 | 0.1126639 | 225.6909 | 10.91706
12.14417 | 201.4314 | 6259.983 | 0.1127762 | 225.9164 | 10.92854
12.15693 | 201.6494 | 6266.758 | 0.1128881 | 226.1866 | 10.94003
12.16969 | 201.742 | 6269.636 | 0.1130012 | 226.3163 | 10.95151
12.18245 | 201.9866 | 6277.239 | 0.1131127 | 226.6165 | 10.96299
12.1952 | 202.075 | 6279.985 | 0.1132258 | 226.7413 | 10.97446
12.20796 | 202.4105 | 6290.411 | 0.1133364 | 227.1436 | 10.98594
12.22071 | 202.676 | 6298.663 | 0.1134477 | 227.4674 | 10.99742
12.23381 | 203.0603 | 6310.607 | 0.113561 | 227.9254 | 11.00921
12.24753 | 202.8413 | 6303.802 | 0.1136856 | 227.7074 | 11.02156
12.26126 | 202.2431 | 6285.209 | 0.1138138 | 227.0636 | 11.0339
12.27498 | 201.7156 | 6268.818 | 0.1139413 | 226.4991 | 11.04625
12.2887 | 201.1542 | 6251.371 | 0.1140691 | 225.8963 | 11.0586
12.30243 | 200.515 | 6231.505 | 0.1141978 | 225.206 | 11.07096
12.31617 | 200.243 | 6223.05 | 0.114323 | 224.9279 | 11.08333
12.32992 | 200.4769 | 6230.32 | 0.1144434 | 225.2183 | 11.0957
12.34367 | 200.5997 | 6234.138 | 0.1145648 | 225.3838 | 11.10806
12.35741 | 200.9059 | 6243.654 | 0.1146844 | 225.7555 | 11.12043
12.37082 | 201.1254 | 6250.476 | 0.1148018 | 226.0291 | 11.1325
12.38362 | 201.2863 | 6255.475 | 0.1149144 | 226.2357 | 11.14402
12.39643 | 201.4835 | 6261.604 | 0.1150267 | 226.4831 | 11.15554
12.40923 | 201.5025 | 6262.195 | 0.1151406 | 226.5303 | 11.16707
12.42203 | 201.5472 | 6263.583 | 0.1152543 | 226.6063 | 11.17859
12.43499 | 201.5646 | 6264.125 | 0.1153696 | 226.652 | 11.19025
12.44822 | 201.7663 | 6270.392 | 0.1154855 | 226.9055 | 11.20216
12.46145 | 201.77 | 6270.506 | 0.1156034 | 226.9363 | 11.21406
12.47469 | 201.9034 | 6274.652 | 0.1157199 | 227.1131 | 11.22597
12.48792 | 201.8695 | 6273.601 | 0.1158381 | 227.1017 | 11.23788
12.4964 | 201.9298 | 6275.475 | 0.115913 | 227.1867 | 11.24551
12.50756 | 201.9056 | 6274.722 | 0.1160127 | 227.182 | 0
12.52062 | 201.9761 | 6276.913 | 0.1161283 | 227.2877 | 0
12.53372 | 201.934 | 6275.605 | 0.1162453 | 227.2668 | 0
12.54677 | 202.0171 | 6278.187 | 0.1163607 | 227.3867 | 0
12.55983 | 201.9681 | 6276.663 | 0.1164774 | 227.3578 | 0
12.57282 | 202.0755 | 6280.001 | 0.116592 | 227.505 | 0
12.58587 | 202.0429 | 6278.987 | 0.1167085 | 227.4946 | 0
12.59891 | 202.1711 | 6282.973 | 0.1168232 | 227.6654 | 0
12.61199 | 202.1737 | 6283.052 | 0.1169396 | 227.6947 | 0
12.62509 | 202.2825 | 6286.433 | 0.1170551 | 227.84375 | 0
12.63808 | 202.3247 | 6287.746 | 0.1171702 | 227.9176 | 0
12.65113 | 202.3547 | 6288.68 | 0.117286 | 227.9779 | 0
12.66416 | 202.3986 | 6290.043 | 0.1174014 | 228.0537 | 0
12.67722 | 202.3949 | 6289.926 | 0.1175176 | 228.0759 | 0
12.69029 | 202.4597 | 6291.942 | 0.1176332 | 228.1754 | 0
12.7033 | 202.4645 | 6292.091 | 0.1177488 | 228.2072 | 0
12.71639 | 202.5694 | 6295.35 | 0.1178641 | 228.3519 | 0
12.7294 | 202.6009 | 6296.329 | 0.1179794 | 228.4137 | 0
12.74247 | 202.6835 | 6298.895 | 0.1180948 | 228.5333 | 0
12.75553 | 202.6956 | 6299.274 | 0.1182107 | 228.5735 | 0
12.76858 | 202.7111 | 6299.755 | 0.1183265 | 228.6175 | 0
12.78161 | 202.5847 | 6295.827 | 0.1184435 | 228.5013 | 0
12.79461 | 202.4362 | 6291.21 | 0.1185604 | 228.36 | 0
12.80772 | 202.6214 | 6296.965 | 0.1186751 | 228.5955 | 0
12.82074 | 202.7464 | 6300.851 | 0.1187895 | 228.763 | 0
12.83383 | 202.8788 | 6304.966 | 0.1189045 | 228.9389 | 0
12.84682 | 202.878 | 6304.941 | 0.1190198 | 228.9644 | 0
12.85987 | 203.1531 | 6313.491 | 0.119133 | 229.3014 | 0
12.87293 | 202.9108 | 6305.961 | 0.1192513 | 229.0544 | 0
12.88594 | 202.9326 | 6306.637 | 0.1193665 | 229.1054 | 0
12.89908 | 202.7578 | 6301.205 | 0.1194848 | 228.9347 | 0
12.91208 | 202.9649 | 6307.641 | 0.1195982 | 229.1949 | 0
12.92512 | 202.8042 | 6302.648 | 0.1197154 | 229.0399 | 0
12.93813 | 202.9346 | 6306.699 | 0.1198296 | 229.2135 | 0
12.9512 | 202.8456 | 6303.933 | 0.1199464 | 229.1395 | 0
12.96431 | 202.9554 | 6307.348 | 0.1200616 | 229.2902 | 0
12.97734 | 202.8694 | 6304.673 | 0.1201779 | 229.2194 | 0
12.9904 | 202.6691 | 6298.448 | 0.1202957 | 229.0196 | 0
13.00335 | 202.6263 | 6297.118 | 0.1204109 | 228.9975 | 0
13.01642 | 202.7265 | 6300.233 | 0.1205258 | 229.1373 | 0
13.02949 | 202.8634 | 6304.486 | 0.1206403 | 229.3184 | 0
13.04258 | 202.7685 | 6301.537 | 0.1207573 | 229.2377 | 0
13.05569 | 202.8677 | 6304.62 | 0.1208725 | 229.3765 | 0
13.06865 | 203.0084 | 6308.993 | 0.120986 | 229.5619 | 0
13.08169 | 202.8562 | 6304.264 | 0.121103 | 229.4163 | 0
13.09467 | 202.914 | 6306.059 | 0.1212175 | 229.5079 | 0
13.10777 | 203.261 | 6316.844 | 0.1213301 | 229.9271 | 0
13.12087 | 203.5613 | 6326.177 | 0.1214433 | 230.2934 | 0
13.13392 | 203.6645 | 6329.382 | 0.1215579 | 230.4367 | 0
13.14698 | 203.8103 | 6333.915 | 0.1216721 | 230.6283 | 0
13.15994 | 203.7853 | 6333.137 | 0.1217871 | 230.6264 | 0
13.17301 | 203.7311 | 6331.455 | 0.1219034 | 230.5918 | 0
13.18608 | 203.8312 | 6334.564 | 0.1220181 | 230.7317 | 0
13.19914 | 203.809 | 6333.875 | 0.1221339 | 230.7332 | 0
13.21217 | 203.9509 | 6338.286 | 0.1222478 | 230.9204 | 0
13.22518 | 203.9743 | 6339.011 | 0.1223628 | 230.9734 | 0
13.23827 | 203.9498 | 6338.251 | 0.1224788 | 230.9724 | 0
13.25128 | 203.7457 | 6331.90625 | 0.1225958 | 230.7677 | 0
13.26438 | 203.5343 | 6325.338 | 0.1227138 | 230.555 | 0
13.27743 | 203.2625 | 6316.889 | 0.1228318 | 230.2736 | 0
13.29048 | 203.0074 | 6308.961 | 0.1229496 | 230.011 | 0
13.3035 | 202.7481 | 6300.903 | 0.1230672 | 229.7437 | 0
13.31652 | 202.7692 | 6301.559 | 0.1231822 | 229.794 | 0
13.32962 | 202.7554 | 6301.131 | 0.123298 | 229.8049 | 0
13.34264 | 202.637 | 6297.45 | 0.1234143 | 229.6971 | 0
13.35566 | 202.6582 | 6298.11 | 0.1235292 | 229.7476 | 0
13.36873 | 202.9793 | 6308.09 | 0.1236416 | 230.1381 | 0
13.3818 | 203.1558 | 6313.574 | 0.1237554 | 230.3648 | 0
13.39487 | 203.5895 | 6327.051 | 0.1238668 | 230.8831 | 0
13.40792 | 204.0676 | 6341.911 | 0.1239775 | 231.452 | 0
13.42094 | 204.3961 | 6352.121 | 0.1240894 | 231.8512 | 0
13.43395 | 204.1771 | 6345.315 | 0.1242063 | 231.6294 | 0
13.44696 | 204.0148 | 6340.271 | 0.1243228 | 231.4718 | 0
13.46006 | 203.7052 | 6330.648 | 0.1244415 | 231.1471 | 0
13.47315 | 203.114 | 6312.275 | 0.1245627 | 230.5029 | 0
13.48623 | 202.8025 | 6302.596 | 0.1246811 | 230.176 | 0
13.49923 | 202.8645 | 6304.52 | 0.1247953 | 230.2726 | 0
13.51224 | 202.6594 | 6298.146 | 0.1249121 | 230.0662 | 0
13.52528 | 202.5551 | 6294.907 | 0.1250281 | 229.9742 | 0
13.53832 | 202.6739 | 6298.599 | 0.125142 | 230.1356 | 0
13.55143 | 202.7225 | 6300.108 | 0.1252573 | 230.2173 | 0
13.56446 | 202.6323 | 6297.307 | 0.1253731 | 230.1413 | 0
13.5775 | 202.8688 | 6304.654 | 0.1254858 | 230.4363 | 0
13.5905 | 202.8586 | 6304.338 | 0.1256007 | 230.4511 | 0
13.60355 | 203.1093 | 6312.128 | 0.1257133 | 230.7624 | 0
13.61669 | 203.107 | 6312.057 | 0.1258292 | 230.7865 | 0
13.62973 | 203.3448 | 6319.448 | 0.1259419 | 231.0832 | 0
13.64277 | 203.3067 | 6318.264 | 0.1260572 | 231.0664 | 0
13.65576 | 203.5122 | 6324.649 | 0.1261698 | 231.3264 | 0
13.66881 | 203.439 | 6322.375 | 0.1262855 | 231.2698 | 0
13.68185 | 203.6159 | 6327.874 | 0.1263988 | 231.4975 | 0
13.69492 | 203.5158 | 6324.762 | 0.1265149 | 231.4102 | 0
13.70805 | 203.6637 | 6329.359 | 0.1266291 | 231.6051 | 0
13.72102 | 203.4186 | 6321.741 | 0.1267458 | 231.3528 | 0
13.73406 | 203.6997 | 6330.478 | 0.126858 | 231.6991 | 0
13.74709 | 203.6246 | 6328.143 | 0.1269734 | 231.6401 | 0
13.76015 | 203.5041 | 6324.398 | 0.1270896 | 231.5296 | 0
13.77324 | 203.4103 | 6321.482 | 0.1272058 | 231.4495 | 0
13.78625 | 203.8351 | 6334.686 | 0.1273163 | 231.9595 | 0
13.79933 | 203.9902 | 6339.505 | 0.12743 | 232.1626 | 0
13.81232 | 204.0095 | 6340.106 | 0.1275442 | 232.2112 | 0
13.82539 | 204.1408 | 6344.185 | 0.127658 | 232.3872 | 0
13.83846 | 204.4152 | 6352.712 | 0.1277704 | 232.7263 | 0
13.85153 | 204.2173 | 6346.563 | 0.1278872 | 232.5277 | 0
13.86455 | 204.0832 | 6342.396 | 0.1280031 | 232.4016 | 0
13.87754 | 204.3692 | 6351.285 | 0.1281147 | 232.7539 | 0
13.89065 | 204.5902 | 6358.152 | 0.1282279 | 233.0323 | 0
13.90366 | 204.7205 | 6362.202 | 0.1283411 | 233.2074 | 0
13.91677 | 204.8888 | 6367.431 | 0.1284548 | 233.4259 | 0
13.92977 | 204.9521 | 6369.4 | 0.1285685 | 233.5247 | 0
13.94281 | 204.6026 | 6358.539 | 0.1286865 | 233.1532 | 0
13.95589 | 204.6939 | 6361.375 | 0.1288007 | 233.284 | 0
13.96889 | 204.5348 | 6356.429 | 0.1289164 | 233.1292 | 0
13.98201 | 204.6957 | 6361.431 | 0.1290302 | 233.3395 | 0
13.99501 | 204.7544 | 6363.255 | 0.129144 | 233.433 | 0
14.00806 | 204.8031 | 6364.769 | 0.1292582 | 233.5153 | 0
14.02108 | 204.7783 | 6363.998 | 0.1293728 | 233.5137 | 0
14.03416 | 204.6995 | 6361.549 | 0.1294884 | 233.4506 | 0
14.04726 | 204.5015 | 6355.396 | 0.1296054 | 233.2516 | 0
14.06026 | 204.29 | 6348.822 | 0.1297216 | 233.0369 | 0
14.07331 | 204.4222 | 6352.931 | 0.129835 | 233.2144 | 0
14.08628 | 204.2993 | 6349.112 | 0.12995 | 233.1007 | 0
14.09936 | 204.3052 | 6349.296 | 0.1300648 | 233.1342 | 0
14.11244 | 204.276 | 6348.388 | 0.13018 | 233.1275 | 0
14.12554 | 204.2846 | 6348.654 | 0.1302949 | 233.1641 | 0
14.13864 | 204.1839 | 6345.524 | 0.1304108 | 233.0759 | 0
14.15157 | 204.0648 | 6341.823 | 0.1305255 | 232.9663 | 0
14.16461 | 203.9446 | 6338.088 | 0.130641 | 232.8557 | 0
14.17763 | 203.8676 | 6335.696 | 0.130756 | 232.7944 | 0
14.19072 | 203.8681 | 6335.711 | 0.1308708 | 232.8216 | 0
14.20382 | 204.0213 | 6340.471 | 0.1309843 | 233.0233 | 0
14.21686 | 204.3195 | 6349.74 | 0.1310958 | 233.3905 | 0
14.22991 | 204.616 | 6358.955 | 0.1312075 | 233.7559 | 0
14.24287 | 204.9293 | 6368.689 | 0.1313183 | 234.1404 | 0
14.25594 | 205.2415 | 6378.394 | 0.1314298 | 234.5239 | 0
14.26903 | 205.4163 | 6383.826 | 0.131543 | 234.7505 | 0
14.28208 | 205.5913 | 6389.265 | 0.1316558 | 234.9774 | 0
14.29512 | 205.6988 | 6392.605 | 0.131769 | 235.1271 | 0
14.30812 | 205.8728 | 6398.012 | 0.1318813 | 235.3527 | 0
14.32119 | 205.9377 | 6400.027 | 0.1319952 | 235.4537 | 0
14.33422 | 206.1601 | 6406.94 | 0.1321074 | 235.7349 | 0
14.34732 | 206.3045 | 6411.429 | 0.1322207 | 235.9271 | 0
14.36039 | 206.4077 | 6414.636 | 0.1323343 | 236.0721 | 0
14.37341 | 206.2867 | 6410.874 | 0.1324495 | 235.9605 | 0
14.38645 | 206.0851 | 6404.61 | 0.1325656 | 235.7568 | 0
14.39946 | 205.7202 | 6393.271 | 0.132683 | 235.3662 | 0
14.41254 | 205.2515 | 6378.702 | 0.1328019 | 234.8567 | 0
14.42559 | 204.8878 | 6367.402 | 0.1329196 | 234.4674 | 0
14.43862 | 204.5847 | 6357.982 | 0.1330366 | 234.1472 | 0
14.45169 | 204.3819 | 6351.679 | 0.133153 | 233.9417 | 0
14.46475 | 204.238 | 6347.207 | 0.1332686 | 233.8037 | 0
14.47781 | 204.1312 | 6343.888 | 0.1333839 | 233.7081 | 0
14.49085 | 204.0092 | 6340.096 | 0.1334991 | 233.595 | 0
14.50387 | 203.9194 | 6337.304 | 0.1336139 | 233.5187 | 0
14.51689 | 203.85 | 6335.149 | 0.1337285 | 233.4658 | 0
14.52992 | 203.8396 | 6334.824 | 0.1338426 | 233.4804 | 0
14.54302 | 203.8415 | 6334.884 | 0.1339571 | 233.5093 | 0
14.55608 | 203.8949 | 6336.543 | 0.1340709 | 233.5971 | 0
14.56917 | 203.8963 | 6336.587 | 0.1341853 | 233.6254 | 0
14.58217 | 203.9471 | 6338.165 | 0.1342985 | 233.7101 | 0
14.59518 | 203.9371 | 6337.855 | 0.1344123 | 233.7252 | 0
14.60825 | 203.9457 | 6338.124 | 0.1345265 | 233.7618 | 0
14.62127 | 203.9085 | 6336.967 | 0.1346407 | 233.7457 | 0
14.63438 | 203.8484 | 6335.099 | 0.1347558 | 233.7035 | 0
14.64738 | 203.7546 | 6332.183 | 0.1348704 | 233.6224 | 0
14.66043 | 203.8006 | 6333.614 | 0.1349839 | 233.7018 | 0
14.67344 | 204.0091 | 6340.091 | 0.1350956 | 233.9673 | 0
14.6865 | 204.2827 | 6348.596 | 0.1352071 | 234.3079 | 0
14.69964 | 204.7643 | 6363.5625 | 0.1353173 | 234.8871 | 0
14.71267 | 205.049 | 6372.412 | 0.1354285 | 235.2405 | 0
14.7257 | 205.3483 | 6381.712 | 0.1355394 | 235.6106 | 0
14.73869 | 205.4651 | 6385.342 | 0.1356518 | 235.7713 | 0
14.75173 | 205.475 | 6385.648 | 0.1357656 | 235.8094 | 0
14.76481 | 204.9423 | 6369.096 | 0.1358848 | 235.225 | 0
14.77789 | 204.9502 | 6369.341 | 0.1359988 | 235.2608 | 0
14.79101 | 204.6296 | 6359.376 | 0.1361163 | 234.9196 | 0
14.80395 | 204.4362 | 6353.367 | 0.1362311 | 234.7241 | 0
14.81698 | 203.9741 | 6339.006 | 0.1363492 | 234.2201 | 0
14.83001 | 204.2284 | 6346.907 | 0.1364605 | 234.5387 | 0
14.8431 | 204.1399 | 6344.159 | 0.1365755 | 234.4638 | 0
14.85621 | 204.4226 | 6352.944 | 0.1366872 | 234.8153 | 0
14.86919 | 204.9685 | 6369.907 | 0.1367952 | 235.4689 | 0
14.88227 | 205.3982 | 6383.262 | 0.1369053 | 235.9894 | 0
14.89525 | 205.914 | 6399.293 | 0.1370136 | 236.6088 | 0
14.90833 | 206.5182 | 6418.07 | 0.137122 | 237.3301 | 0
14.9214 | 206.4661 | 6416.451 | 0.1372364 | 237.2972 | 0
14.93445 | 205.9887 | 6401.612 | 0.1373547 | 236.7753 | 0
14.94751 | 205.9878 | 6401.587 | 0.1374685 | 236.8013 | 0
14.96049 | 205.5829 | 6389.002 | 0.1375854 | 236.3624 | 0
14.97358 | 205.1359 | 6375.111 | 0.1377037 | 235.8754 | 0
14.98661 | 205.1761 | 6376.36 | 0.1378168 | 235.9483 | 0
14.9997 | 205.3413 | 6381.493 | 0.1379293 | 236.1651 | 0
15.01271 | 205.4433 | 6384.664 | 0.1380417 | 236.3092 | 0
15.02576 | 205.6352 | 6390.628 | 0.1381536 | 236.5568 | 0
15.03884 | 205.6989 | 6392.607 | 0.1382669 | 236.6569 | 0
15.05182 | 205.8606 | 6397.634 | 0.1383784 | 236.8698 | 0
15.06494 | 205.825 | 6396.526 | 0.138493 | 236.8558 | 0
15.07795 | 205.9551 | 6400.571 | 0.138605 | 237.0323 | 0
15.09101 | 205.8666 | 6397.818 | 0.1387195 | 236.9573 | 0
15.10406 | 206.0711 | 6404.175 | 0.1388312 | 237.2196 | 0
15.11712 | 205.8227 | 6396.456 | 0.1389472 | 236.9605 | 0
15.13021 | 205.4076 | 6383.556 | 0.139065 | 236.5096 | 0
15.1432 | 205.0706 | 6373.082 | 0.1391813 | 236.1481 | 0
15.15624 | 204.6606 | 6360.339 | 0.1392985 | 235.7027 | 0
15.16922 | 204.2798 | 6348.506 | 0.139415 | 235.2906 | 0
15.18231 | 204.0872 | 6342.52 | 0.1395307 | 235.0955 | 0
15.19539 | 204.4941 | 6355.164 | 0.1396407 | 235.5909 | 0
15.20848 | 204.4473 | 6353.71 | 0.1397549 | 235.5638 | 0
15.22156 | 204.8947 | 6367.616 | 0.1398644 | 236.1061 | 0
15.23451 | 204.8236 | 6365.407 | 0.1399777 | 236.0508 | 0
15.24752 | 205.1609 | 6375.887 | 0.1400876 | 236.4661 | 0
15.26056 | 204.9519 | 6369.392 | 0.140203 | 236.2519 | 0
15.27366 | 205.2077 | 6377.343 | 0.1403144 | 236.5738 | 0
15.28677 | 204.9449 | 6369.174 | 0.1404308 | 236.2976 | 0
15.29979 | 205.234 | 6378.16 | 0.1405412 | 236.6577 | 0
15.31283 | 205.0229 | 6371.598 | 0.1406565 | 236.4409 | 0
15.32583 | 205.3542 | 6381.896 | 0.1407663 | 236.8497 | 0
15.33889 | 205.1583 | 6375.806 | 0.1408816 | 236.6505 | 0
15.35199 | 205.4556 | 6385.047 | 0.1409926 | 237.0205 | 0
15.36503 | 205.3009 | 6380.238 | 0.1411072 | 236.8687 | 0
15.37806 | 205.4589 | 6385.15 | 0.1412189 | 237.0778 | 0
15.39104 | 205.2572 | 6378.88 | 0.1413336 | 236.8717 | 0
15.40412 | 205.4216 | 6383.989 | 0.1414456 | 237.0883 | 0
15.41719 | 205.2475 | 6378.578 | 0.1415606 | 236.9141 | 0
15.43027 | 205.3396 | 6381.44 | 0.1416733 | 237.0473 | 0
15.44334 | 205.3115 | 6380.568 | 0.141787 | 237.0418 | 0
15.45635 | 205.4254 | 6384.109 | 0.1418988 | 237.2 | 0
15.46938 | 205.4193 | 6383.917 | 0.1420119 | 237.2197 | 0
15.48239 | 205.5237 | 6387.164 | 0.1421238 | 237.3671 | 0
15.49547 | 205.5475 | 6387.901 | 0.1422371 | 237.4213 | 0
15.50855 | 205.6105 | 6389.861 | 0.1423499 | 237.5211 | 0
15.52156 | 205.6758 | 6391.891 | 0.1424621 | 237.6233 | 0
15.53463 | 205.6826 | 6392.101 | 0.1425754 | 237.658 | 0
15.54768 | 205.7411 | 6393.918 | 0.1426881 | 237.7524 | 0
15.56075 | 205.731 | 6393.605 | 0.1428014 | 237.7676 | 0
15.57379 | 205.8968 | 6398.759 | 0.1429129 | 237.9861 | 0
15.58679 | 205.9168 | 6399.381 | 0.1430255 | 238.0361 | 0
15.59984 | 205.8701 | 6397.928 | 0.143139 | 238.0089 | 0
15.61286 | 205.9294 | 6399.771 | 0.1432512 | 238.1042 | 0
15.62595 | 205.8586 | 6397.57 | 0.1433653 | 238.0493 | 0
15.63902 | 205.8203 | 6396.379 | 0.1434789 | 238.0319 | 0
15.65209 | 205.6933 | 6392.432 | 0.1435934 | 237.9119 | 0
15.66511 | 205.8884 | 6398.497 | 0.1437043 | 238.1644 | 0
15.67812 | 205.7668 | 6394.716 | 0.1438181 | 238.0505 | 0
15.6912 | 205.9591 | 6400.695 | 0.1439296 | 238.3 | 0
15.70421 | 205.864 | 6397.74 | 0.1440431 | 238.2167 | 0
15.71732 | 205.9882 | 6401.598 | 0.1441554 | 238.3874 | 0
15.73032 | 205.868 | 6397.862 | 0.1442691 | 238.275 | 0
15.74336 | 205.8593 | 6397.591 | 0.1443821 | 238.2918 | 0
15.7564 | 205.7735 | 6394.925 | 0.1444958 | 238.2193 | 0
15.76945 | 205.7774 | 6395.046875 | 0.1446086 | 238.2507 | 0
15.78261 | 205.8142 | 6396.19 | 0.1447221 | 238.3204 | 0
15.7956 | 205.8894 | 6398.529 | 0.1448339 | 238.4343 | 0
15.80863 | 206.0697 | 6404.13 | 0.1449449 | 238.6698 | 0
15.82162 | 206.1376 | 6406.242 | 0.1450566 | 238.7753 | 0
15.83466 | 206.2727 | 6410.441 | 0.1451682 | 238.9587 | 0
15.84777 | 206.2848 | 6410.815 | 0.1452814 | 238.9997 | 0
15.86082 | 206.3606 | 6413.172 | 0.1453936 | 239.1145 | 0
15.87393 | 206.2892 | 6410.952 | 0.1455076 | 239.0588 | 0
15.88688 | 206.1472 | 6406.541 | 0.1456209 | 238.921 | 0
15.89993 | 206.0614 | 6403.875 | 0.1457345 | 238.8484 | 0
15.91296 | 206.0356 | 6403.07 | 0.1458474 | 238.8453 | 0
15.92604 | 206.1069 | 6405.289 | 0.1459597 | 238.955 | 0
15.93916 | 206.2153 | 6408.657 | 0.1460721 | 239.1077 | 0
15.95213 | 206.6237 | 6421.349 | 0.1461804 | 239.6081 | 0
15.9652 | 206.5576 | 6419.294 | 0.1462938 | 239.5584 | 0
15.97819 | 206.4638 | 6416.377 | 0.146407 | 239.4764 | 0
15.99128 | 206.2834 | 6410.771 | 0.1465217 | 239.2941 | 0
16.00436 | 206.0839 | 6404.572 | 0.1466366 | 239.0897 | 0
16.0174 | 205.771 | 6394.849 | 0.1467521 | 238.7536 | 0
16.03047 | 205.706 | 6392.829 | 0.1468655 | 238.705 | 0
16.04342 | 205.7087 | 6392.911 | 0.1469774 | 238.7347 | 0
16.05652 | 205.5269 | 6387.262 | 0.147092 | 238.5507 | 0
16.06955 | 205.2494 | 6378.64 | 0.1472071 | 238.2554 | 0
16.08264 | 205.1924 | 6376.868 | 0.1473207 | 238.2161 | 0
16.09568 | 205.1619 | 6375.92 | 0.1474334 | 238.2074 | 0
16.10869 | 205.28 | 6379.589 | 0.1475447 | 238.3712 | 0
16.12177 | 205.4735 | 6385.602 | 0.1476557 | 238.6228 | 0
16.13476 | 205.8928 | 6398.634 | 0.1477638 | 239.1365 | 0
16.14787 | 206.045 | 6403.365 | 0.1478755 | 239.3403 | 0
16.1609 | 206.2618 | 6410.103 | 0.1479858 | 239.619 | 0
16.17394 | 206.1902 | 6407.877 | 0.148099 | 239.5627 | 0
16.18699 | 206.4361 | 6415.518 | 0.1482092 | 239.8753 | 0
16.20005 | 206.6926 | 6423.49 | 0.1483194 | 240.2004 | 0
16.21314 | 207.069 | 6435.186 | 0.1484288 | 240.6649 | 0
16.22613 | 206.8057 | 6427.003 | 0.1485432 | 240.3857 | 0
16.23915 | 206.7214 | 6424.384 | 0.1486562 | 240.3147 | 0
16.25217 | 206.4963 | 6417.388 | 0.1487705 | 240.0798 | 0
16.26527 | 206.0474 | 6403.4375 | 0.1488875 | 239.5849 | 0
16.27835 | 205.8233 | 6396.474 | 0.1490024 | 239.3513 | 0
16.29142 | 205.9179 | 6399.413 | 0.1491141 | 239.4882 | 0
16.30448 | 206.3122 | 6411.669 | 0.1492229 | 239.9738 | 0
16.31746 | 206.2616 | 6410.095 | 0.1493352 | 239.9417 | 0
16.33047 | 206.5684 | 6419.629 | 0.1494444 | 240.3254 | 0
16.34353 | 206.2721 | 6410.42 | 0.1495596 | 240.0076 | 0
16.35662 | 206.3146 | 6411.742 | 0.1496719 | 240.0841 | 0
16.36972 | 205.7828 | 6395.215 | 0.1497897 | 239.4922 | 0
16.38272 | 205.9533 | 6400.513 | 0.1499 | 239.7174 | 0
16.39575 | 205.6692 | 6391.686 | 0.1500148 | 239.4136 | 0
16.40878 | 205.9818 | 6401.398 | 0.150124 | 239.8042 | 0
16.42183 | 206.0205 | 6402.601 | 0.150236 | 239.8762 | 0
16.43494 | 206.4938 | 6417.311 | 0.1503444 | 240.4544 | 0
16.44796 | 206.6073 | 6420.839 | 0.1504553 | 240.6134 | 0
16.46099 | 206.9702 | 6432.116 | 0.150564 | 241.063 | 0
16.47398 | 207.3078 | 6442.608 | 0.1506726 | 241.4832 | 0
16.48705 | 207.6841 | 6454.304 | 0.1507816 | 241.9487 | 0
16.50013 | 208.0198 | 6464.735 | 0.150891 | 242.3669 | 0
16.51322 | 208.1703 | 6469.411 | 0.1510021 | 242.5695 | 0
16.52628 | 208.326 | 6474.251 | 0.151113 | 242.7782 | 0
16.53928 | 208.4688 | 6478.688 | 0.1512234 | 242.9717 | 0
16.55232 | 208.407 | 6476.769 | 0.1513361 | 242.9269 | 0
16.56532 | 208.4326 | 6477.565 | 0.1514475 | 242.9838 | 0
16.5784 | 207.9982 | 6464.063 | 0.151564 | 242.5046 | 0
16.5915 | 207.6743 | 6453.998 | 0.1516796 | 242.1541 | 0
16.6045 | 207.0227 | 6433.747 | 0.1517973 | 241.4212 | 0
16.61757 | 206.8102 | 6427.145 | 0.1519116 | 241.2005 | 0
16.63061 | 206.6319 | 6421.603 | 0.1520252 | 241.0195 | 0
16.64368 | 206.7565 | 6425.476 | 0.1521364 | 241.1919 | 0
16.65673 | 207.1651 | 6438.174 | 0.1522446 | 241.6956 | 0
16.66974 | 207.4518 | 6447.084 | 0.1523537 | 242.057 | 0
16.68279 | 207.7253 | 6455.583 | 0.1524632 | 242.4032 | 0
16.69581 | 207.943 | 6462.349 | 0.152573 | 242.6844 | 0
16.7089 | 208.0755 | 6466.467 | 0.1526841 | 242.8663 | 0
16.72195 | 208.0946 | 6467.06 | 0.152796 | 242.9157 | 0
16.73503 | 207.8517 | 6459.511 | 0.1529105 | 242.6593 | 0
16.74806 | 207.884 | 6460.514 | 0.153022 | 242.7241 | 0
16.76105 | 207.3857 | 6445.03 | 0.1531381 | 242.1693 | 0
16.77415 | 207.5347 | 6449.659 | 0.1532491 | 242.3704 | 0
16.78716 | 207.1643 | 6438.147 | 0.1533641 | 241.9648 | 0
16.80025 | 207.3992 | 6445.448 | 0.1534742 | 242.2663 | 0
16.81324 | 207.1827 | 6438.719 | 0.1535877 | 242.0403 | 0
16.82629 | 207.3923 | 6445.234375 | 0.1536976 | 242.3123 | 0
16.83936 | 207.1935 | 6439.056 | 0.1538115 | 242.1071 | 0
16.85239 | 207.366 | 6444.417 | 0.1539216 | 242.3357 | 0
16.86555 | 207.1756 | 6438.5 | 0.1540362 | 242.1404 | 0
16.87853 | 207.3184 | 6442.937 | 0.1541461 | 242.3342 | 0
16.89156 | 207.1465 | 6437.595 | 0.1542594 | 242.1603 | 0
16.90455 | 207.2813 | 6441.785 | 0.1543695 | 242.3448 | 0
16.91763 | 207.1636 | 6438.125 | 0.1544827 | 242.2342 | 0
16.93072 | 207.3121 | 6442.741 | 0.1545935 | 242.435 | 0
16.94376 | 207.2516 | 6440.86 | 0.1547058 | 242.3913 | 0
16.95685 | 207.3814 | 6444.896 | 0.1548167 | 242.5703 | 0
16.96981 | 207.3513 | 6443.959 | 0.154928 | 242.5619 | 0
16.98286 | 207.5212 | 6449.24 | 0.1550382 | 242.7878 | 0
16.99591 | 207.498 | 6448.519 | 0.1551502 | 242.7877 | 0
17.00899 | 207.555 | 6450.291 | 0.1552616 | 242.8816 | 0
17.02211 | 207.4217 | 6446.148 | 0.1553751 | 242.7528 | 0
17.03507 | 207.1795 | 6438.62 | 0.1554883 | 242.4961 | 0
17.04813 | 207.1023 | 6436.223 | 0.1556008 | 242.4329 | 0
17.06114 | 206.8557 | 6428.557 | 0.1557145 | 242.1711 | 0
17.07421 | 206.8581 | 6428.632 | 0.1558263 | 242.201 | 0
17.08731 | 206.7911 | 6426.55 | 0.155939 | 242.1496 | 0
17.10035 | 207.0532 | 6434.694 | 0.1560481 | 242.4835 | 0
17.1134 | 206.8946 | 6429.768 | 0.1561612 | 242.3248 | 0
17.12636 | 207.1262 | 6436.964 | 0.15627 | 242.6229 | 0
17.13944 | 206.9753 | 6432.276 | 0.1563832 | 242.4733 | 0
17.1525 | 207.1538 | 6437.824 | 0.1564933 | 242.7094 | 0
17.16558 | 207.0186 | 6433.621 | 0.1566064 | 242.5781 | 0
17.17862 | 207.158 | 6437.952 | 0.1567166 | 242.7684 | 0
17.19164 | 207.0304 | 6433.988 | 0.1568291 | 242.6459 | 0
17.2047 | 207.1575 | 6437.938 | 0.1569395 | 242.8219 | 0
17.21769 | 207.0312 | 6434.011 | 0.1570517 | 242.7007 | 0
17.2308 | 207.1494 | 6437.684 | 0.1571626 | 242.8663 | 0
17.24385 | 207.0406 | 6434.305 | 0.1572752 | 242.7659 | 0
17.25689 | 207.1522 | 6437.772 | 0.1573855 | 242.9237 | 0
17.26994 | 207.0646 | 6435.05 | 0.1574979 | 242.848 | 0
17.28298 | 207.1638 | 6438.133 | 0.1576084 | 242.9914 | 0
17.29608 | 207.1029 | 6436.241 | 0.1577208 | 242.9471 | 0
17.30908 | 207.1709 | 6438.353 | 0.1578312 | 243.0538 | 0
17.32209 | 207.1371 | 6437.304 | 0.1579426 | 243.0411 | 0
17.33513 | 207.1653 | 6438.181 | 0.1580537 | 243.1012 | 0
17.34821 | 207.1679 | 6438.261 | 0.1581654 | 243.1314 | 0
17.36129 | 207.1721 | 6438.39 | 0.1582769 | 243.1633 | 0
17.37435 | 207.2088 | 6439.531 | 0.1583881 | 243.2335 | 0
17.38741 | 207.104 | 6436.275 | 0.1585005 | 243.1375 | 0
17.40039 | 206.593 | 6420.393 | 0.158616 | 242.5644 | 0
17.41342 | 206.2533 | 6409.837 | 0.1587303 | 242.1925 | 0
17.4265 | 205.7908 | 6395.465 | 0.1588461 | 241.6763 | 0
17.43958 | 205.4337 | 6384.367 | 0.158961 | 241.2838 | 0
17.45266 | 205.1197 | 6374.609 | 0.1590755 | 240.9419 | 0
17.46565 | 205.3641 | 6382.203125 | 0.159184 | 241.2556 | 0
17.47867 | 205.3323 | 6381.214 | 0.1592954 | 241.2449 | 0
17.49173 | 205.5676 | 6388.526 | 0.1594045 | 241.5482 | 0
17.50477 | 205.6409 | 6390.804 | 0.159515 | 241.6611 | 0
17.5179 | 205.8622 | 6397.682 | 0.1596249 | 241.9483 | 0
17.53089 | 206.0317 | 6402.949 | 0.1597341 | 242.1742 | 0
17.54393 | 206.1879 | 6407.803 | 0.1598438 | 242.3847 | 0
17.55691 | 206.4017 | 6414.448 | 0.1599525 | 242.6628 | 0
17.56998 | 206.4558 | 6416.131 | 0.1600634 | 242.7535 | 0
17.58309 | 206.6312 | 6421.582 | 0.1601735 | 242.9868 | 0
17.59616 | 206.5502 | 6419.063 | 0.1602855 | 242.9185 | 0
17.60922 | 206.6726 | 6422.867 | 0.1603956 | 243.0895 | 0
17.62222 | 206.505 | 6417.66 | 0.1605079 | 242.9192 | 0
17.63524 | 206.5577 | 6419.298 | 0.1606183 | 243.0081 | 0
17.64828 | 206.4041 | 6414.524 | 0.1607307 | 242.8543 | 0
17.66133 | 206.3326 | 6412.303 | 0.1608426 | 242.7972 | 0
17.67446 | 206.0879 | 6404.696 | 0.1609566 | 242.5362 | 0
17.68744 | 206.0089 | 6402.242 | 0.1610678 | 242.47 | 0
17.70051 | 205.9972 | 6401.879 | 0.1611792 | 242.4832 | 0
17.71354 | 206.0696 | 6404.129 | 0.1612894 | 242.5952 | 0
17.72661 | 206.3217 | 6411.963 | 0.1613983 | 242.919 | 0
17.73968 | 206.7529 | 6425.365 | 0.1615056 | 243.4537 | 0
17.75268 | 207.1045 | 6436.29 | 0.1616129 | 243.8946 | 0
17.76575 | 207.6269 | 6452.524 | 0.1617193 | 244.5369 | 0
17.77876 | 207.8561 | 6459.649 | 0.1618279 | 244.834 | 0
17.79182 | 208.172 | 6469.464 | 0.1619361 | 245.2332 | 0
17.8049 | 208.4005 | 6476.566 | 0.1620452 | 245.5296 | 0
17.81796 | 208.45 | 6478.106 | 0.1621558 | 245.6152 | 0
17.83101 | 208.5657 | 6481.702 | 0.1622657 | 245.7788 | 0
17.844 | 208.5741 | 6481.963 | 0.1623761 | 245.8158 | 0
17.85709 | 208.7403 | 6487.125 | 0.1624859 | 246.0389 | 0
17.87009 | 208.6557 | 6484.498 | 0.1625971 | 245.9664 | 0
17.88318 | 208.9175 | 6492.632 | 0.1627059 | 246.3022 | 0
17.89618 | 208.8523 | 6490.608 | 0.1628171 | 246.2526 | 0
17.90923 | 209.0079 | 6495.444 | 0.1629265 | 246.4634 | 0
17.92231 | 209.0859 | 6497.867 | 0.1630369 | 246.5826 | 0
17.93534 | 209.0562 | 6496.944 | 0.1631479 | 246.5749 | 0
17.94846 | 209.2223 | 6502.106 | 0.1632578 | 246.7982 | 0
17.96146 | 209.0283 | 6496.076 | 0.16337 | 246.5965 | 0
17.97448 | 209.2209 | 6502.064 | 0.1634787 | 246.8511 | 0
17.9875 | 208.918 | 6492.65 | 0.1635921 | 246.5209 | 0
18.00057 | 209.0749 | 6497.524 | 0.1637017 | 246.7333 | 0
18.01368 | 208.7483 | 6487.375 | 0.163816 | 246.3753 | 0
18.02671 | 208.8359 | 6490.098 | 0.1639257 | 246.5058 | 0
18.03978 | 208.5576 | 6481.448 | 0.1640392 | 246.2046 | 0
18.05274 | 208.5793 | 6482.124 | 0.164149 | 246.2573 | 0
18.0658 | 208.3749 | 6475.772 | 0.1642617 | 246.0432 | 0
18.07886 | 208.3747 | 6475.765 | 0.1643725 | 246.0701 | 0
18.09194 | 208.2354 | 6471.436 | 0.1644848 | 245.9328 | 0
18.10505 | 208.2339 | 6471.39 | 0.164596 | 245.9584 | 0
18.118 | 208.1589 | 6469.059 | 0.1647065 | 245.8968 | 0
18.13105 | 208.1289 | 6468.127 | 0.1648175 | 245.8885 | 0
18.14407 | 208.0089 | 6464.396 | 0.1649289 | 245.7737 | 0
18.15716 | 207.8964 | 6460.9 | 0.165041 | 245.6681 | 0
18.17026 | 207.6771 | 6454.085 | 0.1651541 | 245.4361 | 0
18.1833 | 207.566 | 6450.633 | 0.1652656 | 245.3319 | 0
18.19634 | 207.4422 | 6446.784 | 0.1653773 | 245.2126 | 0
18.2093 | 207.5414 | 6449.869 | 0.1654862 | 245.3568 | 0
18.22236 | 207.5866 | 6451.272 | 0.1655965 | 245.4373 | 0
18.23545 | 207.9305 | 6461.961 | 0.1657043 | 245.8712 | 0
18.24853 | 208.0341 | 6465.178 | 0.1658141 | 246.0208 | 0
18.26157 | 208.3019 | 6473.503 | 0.1659222 | 246.3648 | 0
18.27457 | 208.2743 | 6472.644 | 0.1660325 | 246.3591 | 0
18.28764 | 208.2636 | 6472.311 | 0.1661433 | 246.3737 | 0
18.30064 | 207.9697 | 6463.18 | 0.1662561 | 246.0531 | 0
18.31373 | 207.5001 | 6448.585 | 0.1663712 | 245.5247 | 0
18.3268 | 207.2889 | 6442.021 | 0.1664838 | 245.3018 | 0
18.33984 | 206.8866 | 6429.52 | 0.1665979 | 244.8528 | 0
18.35288 | 206.7972 | 6426.74 | 0.1667091 | 244.7739 | 0
18.36591 | 206.7265 | 6424.542 | 0.16682 | 244.7171 | 0
18.37899 | 206.9473 | 6431.404 | 0.1669287 | 245.0056 | 0
18.39203 | 206.9844 | 6432.556 | 0.1670387 | 245.0765 | 0
18.40503 | 207.0817 | 6435.583 | 0.1671478 | 245.2187 | 0
18.41808 | 207.2856 | 6441.918 | 0.1672564 | 245.4872 | 0
18.43117 | 207.1834 | 6438.741 | 0.167368 | 245.3932 | 0
18.44423 | 207.4762 | 6447.842 | 0.1674758 | 245.7672 | 0
18.45729 | 207.2562 | 6441.003 | 0.1675883 | 245.5336 | 0
18.47032 | 207.5779 | 6451.001 | 0.1676956 | 245.9417 | 0
18.48335 | 207.3677 | 6444.46875 | 0.1678076 | 245.7197 | 0
18.49636 | 207.6453 | 6453.096 | 0.1679151 | 246.0756 | 0
18.50943 | 207.5676 | 6450.681 | 0.1680263 | 246.0107 | 0
18.52251 | 207.7448 | 6456.189 | 0.1681352 | 246.2479 | 0
18.53558 | 207.8377 | 6459.076 | 0.1682449 | 246.3852 | 0
18.54859 | 207.8502 | 6459.464 | 0.1683547 | 246.427 | 0
18.5616 | 208.0902 | 6466.922 | 0.1684624 | 246.7386 | 0
18.57469 | 207.9296 | 6461.932 | 0.1685745 | 246.5755 | 0
18.58771 | 208.2338 | 6471.387 | 0.1686817 | 246.9634 | 0
18.60084 | 207.9732 | 6463.288 | 0.168795 | 246.6816 | 0
18.61382 | 208.2942 | 6473.263 | 0.1689017 | 247.0894 | 0
18.62686 | 208.0754 | 6466.462 | 0.1690138 | 246.8569 | 0
18.63985 | 208.3618 | 6475.364 | 0.169121 | 247.2238 | 0
18.65292 | 208.2526 | 6471.96875 | 0.1692323 | 247.1214 | 0
18.66606 | 208.4272 | 6477.396 | 0.1693416 | 247.356 | 0
18.6791 | 208.4898 | 6479.34 | 0.1694511 | 247.4574 | 0
18.69217 | 208.4538 | 6478.222 | 0.1695618 | 247.4419 | 0
18.70514 | 208.666 | 6484.818 | 0.1696693 | 247.721 | 0
18.71818 | 208.461 | 6478.448 | 0.1697813 | 247.5048 | 0
18.73122 | 208.747 | 6487.336 | 0.1698887 | 247.8716 | 0
18.74429 | 208.4583 | 6478.364 | 0.1700016 | 247.556 | 0
18.75741 | 208.741 | 6487.15 | 0.1701096 | 247.9191 | 0
18.77038 | 208.4678 | 6478.657 | 0.1702216 | 247.6216 | 0
18.78343 | 208.7027 | 6485.957 | 0.1703295 | 247.9279 | 0
18.79647 | 208.5775 | 6482.066 | 0.1704406 | 247.8064 | 0
18.80955 | 208.3678 | 6475.549 | 0.1705528 | 247.5844 | 0
18.82264 | 207.8476 | 6459.385 | 0.1706679 | 246.9937 | 0
18.83563 | 207.5056 | 6448.756 | 0.1707805 | 246.6142 | 0
18.84869 | 207.1026 | 6436.232 | 0.1708943 | 246.1623 | 0
18.86167 | 206.6282 | 6421.489 | 0.1710081 | 245.6252 | 0
18.87475 | 206.645 | 6422.01 | 0.1711181 | 245.6722 | 0
18.88783 | 206.684 | 6423.221 | 0.1712279 | 245.7455 | 0
18.90091 | 206.705 | 6423.874 | 0.1713379 | 245.7975 | 0
18.91397 | 206.7978 | 6426.758 | 0.1714472 | 245.9349 | 0
18.92694 | 206.7582 | 6425.527 | 0.1715568 | 245.9146 | 0
18.94 | 206.9167 | 6430.455 | 0.1716654 | 246.1302 | 0
18.95303 | 206.7859 | 6426.388 | 0.1717763 | 246.0015 | 0
18.96611 | 207.0471 | 6434.505 | 0.171884 | 246.3393 | 0
18.97913 | 206.8145 | 6427.279 | 0.1719958 | 246.0896 | 0
18.99218 | 207.1143 | 6436.59375 | 0.172103 | 246.4733 | 0
19.00528 | 206.8671 | 6428.912 | 0.1722155 | 246.2062 | 0
19.01827 | 207.1524 | 6437.779 | 0.1723223 | 246.5727 | 0
19.0314 | 206.9863 | 6432.618 | 0.1724342 | 246.4022 | 0
19.0444 | 207.202 | 6439.319 | 0.1725417 | 246.6859 | 0
19.05742 | 207.1785 | 6438.589 | 0.1726515 | 246.6849 | 0
19.07046 | 207.2328 | 6440.279 | 0.1727607 | 246.7766 | 0
19.08351 | 207.3551 | 6444.078 | 0.1728694 | 246.9492 | 0
19.09663 | 207.1841 | 6438.765 | 0.1729813 | 246.7728 | 0
19.10964 | 207.4236 | 6446.206 | 0.1730886 | 247.085 | 0
19.12271 | 207.0965 | 6436.04 | 0.1732014 | 246.7224 | 0
19.13568 | 207.3679 | 6444.477 | 0.173308 | 247.0727 | 0
19.14876 | 206.9989 | 6433.007 | 0.1734213 | 246.6601 | 0
19.16181 | 207.2661 | 6441.312 | 0.1735287 | 247.0055 | 0
19.1749 | 206.9563 | 6431.685 | 0.1736415 | 246.6635 | 0
19.18798 | 207.1906 | 6438.966 | 0.1737493 | 246.9698 | 0
19.20094 | 207.1049 | 6436.304 | 0.173859 | 246.8945 | 0
19.21397 | 207.2015 | 6439.305 | 0.1739677 | 247.0367 | 0
19.22701 | 207.3249 | 6443.140625 | 0.1740761 | 247.2109 | 0
19.24012 | 207.2522 | 6440.879 | 0.1741869 | 247.1512 | 0
19.25321 | 207.483 | 6448.054 | 0.1742948 | 247.4537 | 0
19.26623 | 207.2331 | 6440.285 | 0.1744065 | 247.1826 | 0
19.27925 | 207.4695 | 6447.633 | 0.1745136 | 247.4916 | 0
19.29225 | 207.184 | 6438.761 | 0.1746254 | 247.178 | 0
19.3053 | 207.4074 | 6445.703 | 0.1747329 | 247.4715 | 0
19.3184 | 207.1786 | 6438.594 | 0.174845 | 247.2258 | 0
19.33147 | 207.3108 | 6442.701 | 0.1749536 | 247.4106 | 0
19.34452 | 207.2868 | 6441.957 | 0.1750633 | 247.409 | 0
19.35751 | 207.2252 | 6440.04 | 0.1751729 | 247.3623 | 0
19.37056 | 207.379 | 6444.821 | 0.175281 | 247.573 | 0
19.3836 | 207.1366 | 6437.288 | 0.1753926 | 247.3106 | 0
19.39667 | 207.3919 | 6445.223 | 0.1755 | 247.6426 | 0
19.40975 | 207.097 | 6436.057 | 0.1756124 | 247.3175 | 0
19.42278 | 207.361 | 6444.263 | 0.1757193 | 247.6599 | 0
19.43583 | 207.1337 | 6437.199 | 0.1758308 | 247.4154 | 0
19.44884 | 207.3687 | 6444.501 | 0.1759379 | 247.7231 | 0
19.46192 | 207.2496 | 6440.801 | 0.1760486 | 247.6079 | 0
19.47498 | 207.3246 | 6443.13 | 0.1761575 | 247.7245 | 0
19.48797 | 207.3988 | 6445.436 | 0.1762657 | 247.8401 | 0
19.50104 | 207.2515 | 6440.857 | 0.1763766 | 247.6912 | 0
19.51409 | 207.4899 | 6448.269 | 0.1764839 | 248.0033 | 0
19.52717 | 207.207 | 6439.477 | 0.176596 | 247.6922 | 0
19.54022 | 207.4957 | 6448.446 | 0.1767028 | 248.0643 | 0
19.55326 | 207.2071 | 6439.478 | 0.1768147 | 247.7463 | 0
19.5663 | 207.4535 | 6447.138 | 0.1769217 | 248.0681 | 0
19.57931 | 207.1738 | 6438.442 | 0.1770333 | 247.7605 | 0
19.59238 | 207.3048 | 6442.514 | 0.1771416 | 247.9442 | 0
19.60544 | 206.9143 | 6430.38 | 0.1772545 | 247.5043 | 0
19.61852 | 206.9259 | 6430.74 | 0.1773639 | 247.5452 | 0
19.63152 | 206.8682 | 6428.946 | 0.1774733 | 247.503 | 0
19.64453 | 206.7972 | 6426.739 | 0.1775829 | 247.445 | 0
19.65764 | 207.2489 | 6440.779 | 0.1776886 | 248.0127 | 0
19.67067 | 207.3528 | 6444.008 | 0.1777967 | 248.1640625 | 0
19.68377 | 207.6639 | 6453.674 | 0.1779035 | 248.5635 | 0
19.69675 | 207.7124 | 6455.183 | 0.1780117 | 248.6486 | 0
19.70978 | 207.7001 | 6454.8 | 0.1781209 | 248.6609 | 0
19.7228 | 207.4299 | 6446.404 | 0.1782323 | 248.3645 | 0
19.73587 | 207.6735 | 6453.972 | 0.1783395 | 248.6832 | 0
19.74902 | 207.8684 | 6460.032 | 0.1784477 | 248.944 | 0
19.76205 | 208.1418 | 6468.525 | 0.1785542 | 249.2984 | 0
19.77509 | 208.4863 | 6479.234 | 0.1786602 | 249.7383 | 0
19.78807 | 208.7038 | 6485.993 | 0.1787668 | 250.026 | 0
19.80111 | 208.8713 | 6491.199 | 0.1788743 | 250.2539 | 0
19.81417 | 208.743 | 6487.211 | 0.1789847 | 250.1274 | 0
19.82723 | 208.7591 | 6487.71 | 0.1790937 | 250.1739 | 0
19.84035 | 208.7906 | 6488.688 | 0.1792032 | 250.239 | 0
19.85331 | 208.7707 | 6488.073 | 0.1793116 | 250.2423 | 0
19.86637 | 208.6935 | 6485.671875 | 0.1794215 | 250.177 | 0
19.87942 | 208.6839 | 6485.373 | 0.1795307 | 250.1927 | 0
19.8925 | 208.5356 | 6480.767 | 0.1796413 | 250.0423 | 0
19.90559 | 208.4245 | 6477.313 | 0.1797517 | 249.9363 | 0
19.91855 | 208.2598 | 6472.192 | 0.1798614 | 249.7657 | 0
19.93162 | 208.1386 | 6468.427 | 0.1799717 | 249.6476 | 0
19.94462 | 208.0225 | 6464.818 | 0.1800813 | 249.5354 | 0
19.95769 | 208.0259 | 6464.926 | 0.1801904 | 249.5667 | 0
19.97078 | 208.142 | 6468.533 | 0.1802987 | 249.7332 | 0
19.98385 | 208.3007 | 6473.465 | 0.1804064 | 249.9508 | 0
19.99692 | 208.475 | 6478.882 | 0.1805139 | 250.1872 | 0
20.00988 | 208.7299 | 6486.803 | 0.1806198 | 250.5202 | 0
20.02295 | 208.8723 | 6491.229 | 0.1807277 | 250.7184 | 0
20.03597 | 209.0898 | 6497.988 | 0.1808343 | 251.0067 | 0
20.04905 | 209.1262 | 6499.121 | 0.1809432 | 251.0778 | 0
20.06207 | 209.2948 | 6504.358 | 0.1810503 | 251.3074 | 0
20.07513 | 209.2539 | 6503.089 | 0.1811597 | 251.2857 | 0
20.08822 | 208.8845 | 6491.609375 | 0.1812722 | 250.8694 | 0
20.10121 | 208.5791 | 6482.118 | 0.1813833 | 250.5297 | 0
20.11433 | 208.2263 | 6471.152 | 0.1814959 | 250.1332 | 0
20.12734 | 207.8612 | 6459.808 | 0.1816077 | 249.7218 | 0
20.14037 | 207.6068 | 6451.901 | 0.1817186 | 249.4431 | 0
20.1534 | 207.8529 | 6459.549 | 0.181825 | 249.7659 | 0
20.16646 | 208.1175 | 6467.772 | 0.1819316 | 250.1111 | 0
20.17957 | 208.3278 | 6474.308 | 0.182039 | 250.3911 | 0
20.19258 | 208.7602 | 6487.746 | 0.1821435 | 250.938 | 0
20.20563 | 209.0455 | 6496.611 | 0.1822497 | 251.3082 | 0
20.21863 | 209.0698 | 6497.368 | 0.1823578 | 251.3646 | 0
20.23169 | 209.2188 | 6501.998 | 0.1824653 | 251.5711 | 0
20.24477 | 209.2968 | 6504.421 | 0.1825736 | 251.6922 | 0
20.25783 | 209.3338 | 6505.571 | 0.182682 | 251.7641 | 0
20.27091 | 209.2744 | 6503.727 | 0.1827915 | 251.72 | 0
20.28387 | 209.2944 | 6504.345 | 0.1828993 | 251.7711 | 0
20.2969 | 208.9983 | 6495.145 | 0.1830105 | 251.4422 | 0
20.30996 | 208.936 | 6493.208 | 0.1831198 | 251.3945 | 0
20.32307 | 208.6579 | 6484.565 | 0.1832314 | 251.0872 | 0
20.33617 | 208.6596 | 6484.619 | 0.1833405 | 251.1166 | 0
20.34915 | 208.6614 | 6484.674 | 0.1834485 | 251.1459 | 0
20.36218 | 208.2743 | 6472.646 | 0.1835604 | 250.7072 | 0
20.37518 | 208.279 | 6472.791 | 0.1836686 | 250.7399 | 0
20.38825 | 208.1529 | 6468.872 | 0.1837785 | 250.6153 | 0
20.40137 | 207.8552 | 6459.62 | 0.1838903 | 250.2841 | 0
20.41441 | 208.0231 | 6464.838 | 0.1839973 | 250.5134 | 0
20.42746 | 208.1065 | 6467.431 | 0.1841051 | 250.641 | 0
20.44042 | 208.19 | 6470.025 | 0.1842122 | 250.7686 | 0
20.45349 | 208.1989 | 6470.302 | 0.1843208 | 250.8065 | 0
20.46655 | 208.3281 | 6474.317 | 0.1844283 | 250.9893 | 0
20.47963 | 208.1793 | 6469.693 | 0.1845383 | 250.8373 | 0
20.49271 | 208.2611 | 6472.233 | 0.1846464 | 250.963 | 0
20.50571 | 208.2845 | 6472.962 | 0.1847543 | 251.0184 | 0
20.51877 | 208.0828 | 6466.693 | 0.1848646 | 250.8024 | 0
20.53178 | 208.0147 | 6464.578 | 0.1849733 | 250.7475 | 0
20.54487 | 207.4371 | 6446.627 | 0.1850873 | 250.0783 | 0
20.55793 | 207.408 | 6445.722 | 0.1851961 | 250.0703 | 0
20.57093 | 206.9038 | 6430.053 | 0.1853087 | 249.4893 | 0
20.58398 | 207.1125 | 6436.539 | 0.1854152 | 249.768 | 0
20.59703 | 206.829 | 6427.728 | 0.1855262 | 249.4531 | 0
20.61009 | 207.1384 | 6437.343 | 0.1856319 | 249.8533 | 0
20.62317 | 206.8835 | 6429.421 | 0.1857428 | 249.5729 | 0
20.63619 | 207.0475 | 6434.52 | 0.1858494 | 249.7978 | 0
20.64925 | 206.6018 | 6420.666 | 0.1859618 | 249.2869 | 0
20.66224 | 206.5808 | 6420.014 | 0.1860699 | 249.2884 | 0
20.67531 | 206.2312 | 6409.149 | 0.1861816 | 248.8935 | 0
20.68838 | 206.3487 | 6412.803 | 0.186289 | 249.0624 | 0
20.70145 | 206.3235 | 6412.018 | 0.1863977 | 249.0588 | 0
20.71448 | 206.4556 | 6416.124 | 0.1865046 | 249.2452 | 0
20.72747 | 206.8064 | 6427.026 | 0.1866093 | 249.6956 | 0
20.7406 | 206.9556 | 6431.661 | 0.1867169 | 249.9029 | 0
20.75361 | 207.3251 | 6443.146 | 0.1868216 | 250.3761 | 0
20.76672 | 207.6287 | 6452.581 | 0.1869275 | 250.7699 | 0
20.77967 | 207.8315 | 6458.883 | 0.1870332 | 251.0418 | 0
20.79271 | 208.095 | 6467.072 | 0.1871389 | 251.3872 | 0
20.80576 | 208.4843 | 6479.172 | 0.1872437 | 251.8848 | 0
20.81879 | 208.394 | 6476.363 | 0.1873526 | 251.8027 | 0
20.83197 | 208.6445 | 6484.151 | 0.1874596 | 252.133 | 0
20.84498 | 208.8504 | 6490.547 | 0.1875656 | 252.4089 | 0
20.85801 | 208.596 | 6482.644 | 0.1876759 | 252.1287 | 0
20.871 | 208.6814 | 6485.296 | 0.1877828 | 252.259 | 0
20.88405 | 208.6832 | 6485.353 | 0.1878909 | 252.2884 | 0
20.89714 | 208.599 | 6482.735 | 0.1880002 | 252.2139 | 0
20.91019 | 208.5097 | 6479.96 | 0.1881091 | 252.1331 | 0
20.92328 | 208.8516 | 6490.584 | 0.1882144 | 252.5739 | 0
20.93624 | 208.8619 | 6490.906 | 0.1883218 | 252.6134 | 0
20.9493 | 209.0651 | 6497.221 | 0.1884281 | 252.8865 | 0
20.96235 | 209.3668 | 6506.598 | 0.1885335 | 253.2788 | 0
20.97545 | 209.3738 | 6506.813 | 0.1886419 | 253.3146 | 0
20.98854 | 209.4172 | 6508.162 | 0.1887499 | 253.3945 | 0
21.00149 | 209.478 | 6510.053 | 0.1888566 | 253.4953 | 0
21.01454 | 209.155 | 6500.014 | 0.1889675 | 253.1317 | 0
21.02754 | 208.1039 | 6467.348 | 0.1890845 | 251.8866 | 0
21.04063 | 207.9715 | 6463.235 | 0.1891941 | 251.7537 | 0
21.05374 | 207.3234 | 6443.093 | 0.1893083 | 250.9963 | 0
21.0668 | 206.8239 | 6427.569 | 0.1894209 | 250.4185 | 0
21.07986 | 206.9264 | 6430.754 | 0.189528 | 250.5696 | 0
21.09282 | 207.0056 | 6433.218 | 0.1896345 | 250.6925 | 0
21.10586 | 207.1186 | 6436.728 | 0.1897414 | 250.8562 | 0
21.11891 | 207.0499 | 6434.592 | 0.1898499 | 250.8 | 0
21.13199 | 207.2438 | 6440.62 | 0.1899564 | 251.0621 | 0
21.14504 | 207.0864 | 6435.729 | 0.1900657 | 250.8985 | 0
21.15807 | 207.2927 | 6442.138 | 0.1901716 | 251.1753 | 0
21.17116 | 207.3438 | 6443.728 | 0.1902793 | 251.2644 | 0
21.18417 | 207.3675 | 6444.464 | 0.1903866 | 251.3201 | 0
21.19725 | 207.6135 | 6452.107 | 0.1904926 | 251.6454 | 0
21.21028 | 207.5183 | 6449.149 | 0.1906011 | 251.557 | 0
21.22331 | 207.7363 | 6455.925 | 0.1907069 | 251.8484 | 0
21.23636 | 207.668 | 6453.803 | 0.1908153 | 251.7927 | 0
21.2494 | 207.8474 | 6459.377 | 0.1909215 | 252.0373 | 0
21.2625 | 207.8761 | 6460.269 | 0.1910294 | 252.0993 | 0
21.27553 | 207.8784 | 6460.341 | 0.191137 | 252.1292 | 0
21.28853 | 208.0698 | 6466.291 | 0.1912428 | 252.3885 | 0
21.30158 | 207.8805 | 6460.405 | 0.1913522 | 252.1859 | 0
21.31465 | 208.0768 | 6466.508 | 0.1914584 | 252.4513 | 0
21.32771 | 207.9103 | 6461.331 | 0.1915677 | 252.2764 | 0
21.34076 | 208.0879 | 6466.852 | 0.1916739 | 252.5191 | 0
21.35383 | 208.1037 | 6467.342 | 0.1917816 | 252.5654 | 0
21.36682 | 208.1158 | 6467.719 | 0.1918888 | 252.6072 | 0
21.37985 | 208.3221 | 6474.131 | 0.1919944 | 252.8847 | 0
21.39294 | 208.1886 | 6469.98 | 0.1921036 | 252.7498 | 0
21.40602 | 208.3876 | 6476.167 | 0.1922098 | 253.0188 | 0
21.4191 | 208.3115 | 6473.802 | 0.1923185 | 252.9536 | 0
21.43209 | 208.4708 | 6478.751 | 0.1924241 | 253.1741 | 0
21.44509 | 208.5447 | 6481.048 | 0.1925308 | 253.291 | 0
21.45814 | 208.5292 | 6480.567 | 0.1926385 | 253.2994 | 0
21.47118 | 208.7042 | 6486.004 | 0.1927445 | 253.5391 | 0
21.48433 | 208.5543 | 6481.346 | 0.1928543 | 253.3844 | 0
21.49735 | 208.7358 | 6486.985 | 0.19296 | 253.6321 | 0
21.51039 | 208.6384 | 6483.961 | 0.1930684 | 253.5411 | 0
21.52336 | 208.7808 | 6488.385 | 0.1931741 | 253.7411 | 0
21.53641 | 208.8956 | 6491.953 | 0.1932806 | 253.9079 | 0
21.54952 | 208.8067 | 6489.189 | 0.1933894 | 253.8272 | 0
21.56256 | 208.9717 | 6494.317 | 0.1934955 | 254.055 | 0
21.57565 | 208.7892 | 6488.647 | 0.1936049 | 253.8605 | 0
21.58865 | 208.9473 | 6493.559 | 0.1937106 | 254.0799 | 0
21.60169 | 208.8182 | 6489.548 | 0.1938192 | 253.9502 | 0
21.61473 | 208.9144 | 6492.538 | 0.1939258 | 254.0944 | 0
21.62778 | 209.0388 | 6496.402 | 0.1940322 | 254.2729 | 0
21.64089 | 208.8959 | 6491.963 | 0.1941414 | 254.1266 | 0
21.65385 | 209.0447 | 6496.586 | 0.1942468 | 254.3346 | 0
21.66693 | 208.8617 | 6490.9 | 0.1943561 | 254.1394 | 0
21.67996 | 209.0064 | 6495.398 | 0.1944622 | 254.3427 | 0
21.69304 | 208.8926 | 6491.859 | 0.1945708 | 254.2314 | 0
21.70612 | 208.9469 | 6493.548 | 0.194678 | 254.3249 | 0
21.71912 | 209.0814 | 6497.727 | 0.1947838 | 254.5158 | 0
21.73221 | 208.9598 | 6493.948 | 0.1948926 | 254.3951 | 0
21.7452 | 209.0875 | 6497.916 | 0.1949984 | 254.5777 | 0
21.75826 | 209.1706 | 6500.5 | 0.1951051 | 254.7062 | 0
21.77131 | 209.1906 | 6501.122 | 0.1952123 | 254.7579 | 0
21.78438 | 208.9158 | 6492.582 | 0.1953222 | 254.4505 | 0
21.79744 | 208.4543 | 6478.238 | 0.1954338 | 253.9156 | 0
21.81043 | 207.8953 | 6460.866 | 0.1955455 | 253.2617 | 0
21.82355 | 207.0547 | 6434.741 | 0.1956609 | 252.2648 | 0
21.83656 | 206.6772 | 6423.012 | 0.1957712 | 251.8319 | 0
21.84963 | 206.2947 | 6411.124 | 0.1958821 | 251.3927 | 0
21.86262 | 206.2992 | 6411.265 | 0.1959888 | 251.4251 | 0
21.87565 | 206.5819 | 6420.048 | 0.1960934 | 251.7964 | 0
21.88873 | 206.5576 | 6419.294 | 0.1962011 | 251.7939 | 0
21.90175 | 206.7947 | 6426.662 | 0.196306 | 252.1098 | 0
21.9149 | 206.8976 | 6429.859375 | 0.1964132 | 252.2625 | 0
21.92791 | 207.0464 | 6434.484375 | 0.1965187 | 252.4708 | 0
21.94094 | 207.1551 | 6437.863 | 0.1966248 | 252.6304 | 0
21.95395 | 207.1865 | 6438.837 | 0.1967314 | 252.6956 | 0
21.96699 | 207.2997 | 6442.357 | 0.1968375 | 252.8608 | 0
21.98011 | 207.1422 | 6437.462 | 0.1969467 | 252.6958 | 0
21.99312 | 207.2453 | 6440.665 | 0.1970526 | 252.8485 | 0
22.0062 | 206.9238 | 6430.675 | 0.1971629 | 252.4834 | 0
22.01917 | 206.9944 | 6432.87 | 0.1972687 | 252.5964 | 0
22.03223 | 206.8654 | 6428.86 | 0.1973771 | 252.466 | 0
22.04532 | 206.6965 | 6423.611 | 0.197486 | 252.2869 | 0
22.05839 | 206.9076 | 6430.17 | 0.1975914 | 252.5715 | 0
22.07151 | 206.6496 | 6422.152 | 0.1977013 | 252.2837 | 0
22.08443 | 206.9039 | 6430.055 | 0.1978051 | 252.6209 | 0
22.09747 | 206.8688 | 6428.964 | 0.1979125 | 252.605 | 0
22.11049 | 207.0489 | 6434.562 | 0.1980176 | 252.8519 | 0
22.12358 | 207.1599 | 6438.012 | 0.198124 | 253.0146 | 0
22.13669 | 207.2466 | 6440.707 | 0.1982308 | 253.1477 | 0
22.14973 | 207.4052 | 6445.636 | 0.1983364 | 253.3685 | 0
22.1628 | 207.5436 | 6449.937 | 0.1984423 | 253.5647 | 0
22.17573 | 207.5893 | 6451.356 | 0.1985479 | 253.6473 | 0
22.18879 | 207.737 | 6455.946 | 0.1986537 | 253.8549 | 0
22.20186 | 207.8995 | 6460.996 | 0.1987594 | 254.0806 | 0
22.21494 | 207.8187 | 6458.484375 | 0.1988673 | 254.009 | 0
22.22799 | 208.1334 | 6468.267 | 0.1989715 | 254.4209 | 0
22.24101 | 208.0705 | 6466.31 | 0.1990788 | 254.371 | 0
22.25408 | 207.9411 | 6462.289 | 0.199187 | 254.2401 | 0
22.26711 | 208.0164 | 6464.628 | 0.1992931 | 254.3592 | 0
22.28019 | 208.01 | 6464.432 | 0.1994003 | 254.3787 | 0
22.29322 | 207.7973 | 6457.819 | 0.199509 | 254.1456 | 0
22.30625 | 207.8938 | 6460.821 | 0.1996149 | 254.2908 | 0
22.3193 | 208.0594 | 6465.965 | 0.1997202 | 254.5204 | 0
22.33234 | 208.0042 | 6464.25 | 0.1998275 | 254.48 | 0
22.34543 | 208.1137 | 6467.652 | 0.1999337 | 254.6412 | 0
22.35847 | 208.3958 | 6476.421 | 0.200038 | 255.0136 | 0
22.37148 | 208.3755 | 6475.79 | 0.2001447 | 255.0159 | 0
22.38453 | 208.3297 | 6474.366 | 0.2002519 | 254.987 | 0
22.3976 | 208.6008 | 6482.792 | 0.2003565 | 255.3461 | 0
22.41066 | 208.507 | 6479.876 | 0.2004642 | 255.2584 | 0
22.4237 | 208.588 | 6482.392 | 0.2005702 | 255.3848 | 0
22.43676 | 208.6585 | 6484.583 | 0.2006764 | 255.4983 | 0
22.44976 | 208.6266 | 6483.59375 | 0.200783 | 255.4865 | 0
22.4628 | 208.8713 | 6491.198 | 0.2008876 | 255.8134 | 0
22.47589 | 208.7518 | 6487.484 | 0.2009957 | 255.6943 | 0
22.48895 | 208.6342 | 6483.831 | 0.2011036 | 255.5776 | 0
22.50204 | 208.7738 | 6488.169 | 0.2012094 | 255.7759 | 0
22.51501 | 208.6176 | 6483.312 | 0.2013168 | 255.6115 | 0
22.52802 | 208.7091 | 6486.157 | 0.2014224 | 255.7508 | 0
22.54109 | 208.6375 | 6483.931 | 0.2015299 | 255.6903 | 0
22.55413 | 208.5268 | 6480.491 | 0.2016374 | 255.5819 | 0
22.56728 | 208.6151 | 6483.236 | 0.2017442 | 255.7175 | 0
22.58029 | 208.5261 | 6480.46875 | 0.2018512 | 255.6355 | 0
22.59331 | 208.4631 | 6478.513 | 0.2019582 | 255.5855 | 0
22.60631 | 208.4273 | 6477.399 | 0.2020647 | 255.5686 | 0
22.61934 | 208.3464 | 6474.886 | 0.2021719 | 255.4967 | 0
22.63247 | 208.4374 | 6477.715 | 0.2022784 | 255.6357 | 0
22.64553 | 208.3571 | 6475.217 | 0.2023858 | 255.5643 | 0
22.65857 | 207.8532 | 6459.558 | 0.2024967 | 254.9734 | 0
22.67157 | 207.4723 | 6447.722 | 0.2026062 | 254.5331 | 0
22.68463 | 206.8866 | 6429.517 | 0.202718 | 253.8415 | 0
22.69768 | 206.5382 | 6418.689 | 0.2028276 | 253.441 | 0
22.71074 | 205.924 | 6399.603 | 0.2029397 | 252.7142 | 0
22.72384 | 205.6671 | 6391.619 | 0.2030488 | 252.4259 | 0
22.7368 | 206.0202 | 6402.592 | 0.2031516 | 252.886 | 0
22.74986 | 205.7728 | 6394.905 | 0.2032603 | 252.6092 | 0
22.76289 | 205.6657 | 6391.576 | 0.2033676 | 252.5045 | 0
22.77598 | 205.8855 | 6398.407 | 0.2034724 | 252.8013 | 0
22.78908 | 205.8086 | 6396.017 | 0.2035799 | 252.7338 | 0
22.80206 | 205.9475 | 6400.333 | 0.2036847 | 252.9311 | 0
22.81515 | 205.9317 | 6399.843 | 0.2037915 | 252.9387 | 0
22.82813 | 205.8645 | 6397.755 | 0.203898 | 252.8829 | 0
22.8412 | 206.0659 | 6404.013 | 0.2040028 | 253.1572 | 0
22.85425 | 205.9251 | 6399.638 | 0.2041105 | 253.0111 | 0
22.86732 | 205.8399 | 6396.988 | 0.2042178 | 252.9333 | 0
22.8804 | 205.8853 | 6398.399 | 0.204324 | 253.016 | 0
22.89337 | 205.8093 | 6396.038 | 0.2044304 | 252.9493 | 0
22.90649 | 205.7205 | 6393.28 | 0.2045381 | 252.8672 | 0
22.91949 | 205.7795 | 6395.113 | 0.2046435 | 252.9665 | 0
22.93256 | 205.8365 | 6396.884 | 0.2047496 | 253.0635 | 0
22.94556 | 205.8132 | 6396.158 | 0.2048557 | 253.0615 | 0
22.95859 | 205.8086 | 6396.017 | 0.2049619 | 253.0827 | 0
22.97169 | 205.8977 | 6398.787 | 0.2050679 | 253.2193 | 0
22.9847 | 205.6613 | 6391.439 | 0.2051759 | 252.9553 | 0
22.99782 | 205.4529 | 6384.964 | 0.2052846 | 252.726 | 0
23.01085 | 205.6086 | 6389.801 | 0.2053893 | 252.9442 | 0
23.02387 | 205.3213 | 6380.874 | 0.2054979 | 252.6176 | 0
23.03689 | 205.2473 | 6378.573 | 0.2056045 | 252.5532 | 0
23.04996 | 205.1347 | 6375.073 | 0.2057119 | 252.4414 | 0
23.06304 | 204.9872 | 6370.491 | 0.2058197 | 252.2868 | 0
23.07607 | 204.6832 | 6361.043 | 0.2059284 | 251.9393 | 0
23.08912 | 204.6193 | 6359.057 | 0.2060352 | 251.8873 | 0
23.10211 | 204.2061 | 6346.215 | 0.2061445 | 251.4052 | 0
23.11519 | 204.1019 | 6342.976 | 0.2062518 | 251.3036 | 0
23.12827 | 203.8457 | 6335.015 | 0.2063605 | 251.0148 | 0
23.14135 | 203.4668 | 6323.238 | 0.2064703 | 250.5748 | 0
23.15442 | 203.3487 | 6319.568 | 0.2065776 | 250.456 | 0
23.16737 | 202.717 | 6299.937 | 0.2066885 | 249.7042 | 0
23.1804 | 202.6595 | 6298.15 | 0.2067949 | 249.6598 | 0
23.19344 | 201.8573 | 6273.219 | 0.206908 | 248.6978 | 0
23.20654 | 201.7893 | 6271.106 | 0.2070151 | 248.6405 | 0
23.21966 | 200.9036 | 6243.58 | 0.2071296 | 247.5755 | 0
23.23268 | 200.7726 | 6239.512 | 0.2072366 | 247.4403 | 0
23.24573 | 199.8818 | 6211.826 | 0.2073504 | 246.3685 | 0
23.25869 | 199.5854 | 6202.616 | 0.2074583 | 246.029 | 0
23.27174 | 198.7329 | 6176.122 | 0.2075719 | 245.0041 | 0
23.28481 | 198.2532 | 6161.212 | 0.2076823 | 244.4385 | 0
23.29789 | 197.4488 | 6136.215 | 0.2077956 | 243.4726 | 0
23.31094 | 196.7993 | 6116.032 | 0.2079073 | 242.6975 | 0
23.32394 | 195.9541 | 6089.763 | 0.2080203 | 241.6805 | 0
23.33702 | 195.2683 | 6068.45 | 0.2081325 | 240.8602 | 0
23.35004 | 194.3756 | 6040.708 | 0.2082461 | 239.7845 | 0
23.36312 | 193.5503 | 6015.06 | 0.2083595 | 238.7917 | 0
23.37617 | 192.6806 | 5988.03 | 0.2084731 | 237.7438 | 0
23.3892 | 191.7104 | 5957.88 | 0.2085874 | 236.5717 | 0
23.40226 | 190.6529 | 5925.014 | 0.2087026 | 235.2916 | 0
23.41527 | 189.6771 | 5894.69 | 0.2088168 | 234.112 | 0
23.42836 | 188.4506 | 5856.573 | 0.2089338 | 232.6228 | 0
23.44142 | 187.3218 | 5821.492 | 0.2090496 | 231.2539 | 0
23.45443 | 186.0724 | 5782.666 | 0.2091661 | 229.7358 | 0
23.4675 | 184.7971 | 5743.033 | 0.2092832 | 228.1854 | 0
23.48055 | 183.391 | 5699.333 | 0.2094014 | 226.473 | 0
23.4936 | 181.9886 | 5655.75 | 0.2095195 | 224.7649 | 0
23.50664 | 180.4266 | 5607.208 | 0.209639 | 222.8593 | 0
23.51968 | 178.8301 | 5557.592 | 0.2097587 | 220.9106 | 0
23.53272 | 177.0729 | 5502.982 | 0.2098798 | 218.763 | 0
23.54575 | 175.2548 | 5446.481 | 0.2100013 | 216.5398 | 0
23.55884 | 173.2397 | 5383.858 | 0.210125 | 214.0727 | 0
23.57191 | 171.1338 | 5318.412 | 0.2102494 | 211.4928 | 0
23.58498 | 168.7943 | 5245.705 | 0.2103757 | 208.6235 | 0
23.59796 | 166.2786 | 5167.524 | 0.2105029 | 205.5359 | 0
23.61097 | 163.4086 | 5078.332 | 0.2106333 | 202.0095 | 0

## 1702-02 P5.1,5
1702-02 P5.1,5 | 1702-02 P5.1,5 |  | 1702-02 P5.1,5 | 1702-02 P5.1,5 | 1702-02 P5.1,5 | 31.0465
Dehnung | Standardkraft |  | wahre Dehnung | wahre Spannung | Standardweg
% | MPa | Kraft in N |  | N/mm² | mm
0 | 4.826518 | 149.8465 | 0 | 0 | 0
-5.188603e-05 | 4.823813 | 149.7625 | 0 | 0 | -4.669224e-05
-7.470488e-05 | 4.822172 | 149.7116 | 0 | 0 | -6.722692e-05
-6.761043e-05 | 4.821196 | 149.6813 | 0 | 0 | -6.084263e-05
-6.051598e-05 | 4.818576 | 149.5999 | 0 | 0 | -5.445833e-05
-5.342153e-05 | 4.816655 | 149.5403 | 0 | 0 | -4.807403e-05
-4.632707e-05 | 4.816966 | 149.5499 | 0 | 0 | -4.168973e-05
-5.670096e-05 | 4.81727 | 149.5594 | 0 | 0 | -5.102519e-05
-8.505167e-05 | 4.816273 | 149.5284 | 0 | 0 | -7.6538e-05
-0.0001134024 | 4.816096 | 149.5229 | 0 | 0 | -0.0001020508
-0.0001417531 | 4.816032 | 149.5209 | 0 | 0 | -0.0001275636
-0.0001701038 | 4.816539 | 149.5367 | 0 | 0 | -0.0001530764
-0.000209549 | 4.815426 | 149.5021 | 0 | 0 | -0.0001885731
-0.0002604117 | 4.815367 | 149.5003 | 0 | 0 | -0.0002343445
-0.0003112743 | 4.815078 | 149.4913 | 0 | 0 | -0.0002801158
-0.000362137 | 4.81438 | 149.4696 | 0 | 0 | -0.0003258871
-0.0004129997 | 4.814203 | 149.4642 | 0 | 0 | -0.0003716584
-0.0003914258 | 4.812824 | 149.4213 | 0 | 0 | -0.0003522441
-0.000295307 | 4.811465 | 149.3792 | 0 | 0 | -0.0002657467
-0.0001991881 | 4.809475 | 149.3174 | 0 | 0 | -0.0001792494
-0.0001030692 | 4.807347 | 149.2513 | 0 | 0 | -9.2752e-05
-6.950363e-06 | 4.806157 | 149.2144 | 0 | 0 | -6.254632e-06
7.717028e-05 | 4.80681 | 149.2346 | 0 | 0 | 6.944554e-05
0.0001489435 | 4.80664 | 149.2294 | 0 | 0 | 0.0001340342
0.0002207166 | 4.813216 | 149.4335 | 4.177536e-07 | 4.813457 | 0.0001986229
0.0002924898 | 4.829211 | 149.9301 | 9.699737e-07 | 4.829457 | 0.0002632116
0.0003642629 | 4.857846 | 150.8191 | 1.391407e-06 | 4.858097 | 0.0003278002
0.0004005916 | 4.9023 | 152.1993 | 1.294701e-06 | 4.902555 | 0.0003604924
0.0004004441 | 4.963796 | 154.1085 | 6.568947e-07 | 4.964055 | 0.0003603597
0.0004002966 | 5.03103 | 156.1959 | 0 | 5.031292 | 0.0003602269
0.0004001491 | 5.09547 | 158.1965 | 0 | 5.095736 | 0.0003600942
0.0004000015 | 5.147611 | 159.8153 | 0 | 5.147879 | 0.0003599614
0.0004334773 | 5.188673 | 161.0901 | 0 | 5.188945 | 0.0003900863
0.0005015552 | 5.21798 | 162 | 0 | 5.218256 | 0.0004513495
0.0005696331 | 5.241282 | 162.7235 | 0 | 5.241564 | 0.0005126128
0.0006377109 | 5.264549 | 163.4458 | 0 | 5.264836 | 0.0005738761
0.0007057888 | 5.29182 | 164.2925 | 3.161146e-07 | 5.292111 | 0.0006351394
0.0007628304 | 5.321522 | 165.2146 | 5.791865e-07 | 5.321818 | 0.0006864711
0.0008085144 | 5.355544 | 166.2709 | 6.839858e-07 | 5.355844 | 0.0007275821
0.0008541985 | 5.392561 | 167.4202 | 7.577935e-07 | 5.392866 | 0.0007686932
0.0008998825 | 5.431154 | 168.6183 | 8.152909e-07 | 5.431464 | 0.0008098042
0.0009455665 | 5.474362 | 169.9598 | 8.250403e-07 | 5.474677 | 0.0008509153
0.0009813299 | 5.520046 | 171.3781 | 7.09962e-07 | 5.520365 | 0.0008830988
0.001006884 | 5.569535 | 172.9146 | 4.53406e-07 | 5.569859 | 0.0009060948
0.001032438 | 5.62229 | 174.5524 | 1.630708e-07 | 5.622618 | 0.0009290907
0.001057992 | 5.678699 | 176.3037 | 0 | 5.679032 | 0.0009520867
0.001083546 | 5.737101 | 178.1169 | 0 | 5.737438 | 0.0009750827
0.001134743 | 5.800021 | 180.0703 | 0 | 5.800365 | 0.001021156
0.001212331 | 5.864351 | 182.0676 | 0 | 5.864704 | 0.001090977
0.001289919 | 5.932094 | 184.1707 | 0 | 5.932455 | 0.001160798
0.001367507 | 6.001759 | 186.3336 | 0 | 6.00213 | 0.001230619
0.001445095 | 6.074613 | 188.5955 | 0 | 6.074992 | 0.001300441
0.001529281 | 6.149415 | 190.9178 | 0 | 6.149805 | 0.0013762
0.001620257 | 6.226619 | 193.3147 | 0 | 6.227018 | 0.001458069
0.001711233 | 6.308438 | 195.8549 | 0 | 6.308849 | 0.001539939
0.001802209 | 6.3965 | 198.5889 | 0 | 6.396922 | 0.001621808
0.001893185 | 6.487097 | 201.4017 | 0 | 6.487532 | 0.001703677
0.00194712 | 6.582182 | 204.3537 | 0 | 6.582626 | 0.001752213
0.001962934 | 6.681285 | 207.4305 | 0 | 6.681737 | 0.001766444
0.001978748 | 6.78095 | 210.5248 | 0 | 6.78141 | 0.001780675
0.001994562 | 6.881351 | 213.6419 | 0 | 6.881819 | 0.001794907
0.002010377 | 6.985489 | 216.875 | 0 | 6.985965 | 0.001809138
0.002101738 | 7.089954 | 220.1183 | 0 | 7.090444 | 0.001891354
0.002270846 | 7.194931 | 223.3774 | 0 | 7.19544 | 0.002043534
0.002439953 | 7.300913 | 226.6678 | 0 | 7.301441 | 0.002195714
0.002609061 | 7.407818 | 229.9868 | 0 | 7.408367 | 0.002347894
0.002778168 | 7.514854 | 233.3099 | 0 | 7.515423 | 0.002500074
0.002982455 | 7.623293 | 236.6766 | 0 | 7.623886 | 0.002683911
0.003222944 | 7.735813 | 240.1699 | 1.984479e-07 | 7.736434 | 0.002900327
0.003463433 | 7.849541 | 243.7008 | 1.42654e-06 | 7.850189 | 0.003116744
0.003703923 | 7.964518 | 247.2704 | 2.641703e-06 | 7.965195 | 0.00333316
0.003944412 | 8.080275 | 250.8642 | 3.848799e-06 | 8.080981 | 0.003549576
0.004101913 | 8.199183 | 254.5559 | 4.193406e-06 | 8.199913 | 0.003691311
0.00417401 | 8.315931 | 258.1805 | 3.70633e-06 | 8.316677 | 0.003756192
0.004246108 | 8.43646 | 261.9225 | 3.18013e-06 | 8.437223 | 0.003821072
0.004318205 | 8.560036 | 265.7592 | 2.622397e-06 | 8.560817 | 0.003885952
0.004390302 | 8.684972 | 269.638 | 2.050597e-06 | 8.68577 | 0.003950832
0.004462167 | 8.811518 | 273.5668 | 1.459812e-06 | 8.812335 | 0.004015504
0.004533795 | 8.941821 | 277.6122 | 8.27778e-07 | 8.942656 | 0.004079962
0.004605422 | 9.071824 | 281.6484 | 1.988455e-07 | 9.072678 | 0.004144419
0.004677049 | 9.202047 | 285.6913 | 0 | 9.202919 | 0.004208877
0.004748677 | 9.336461 | 289.8644 | 0 | 9.337353 | 0.004273334
0.00488448 | 9.471783 | 294.0657 | 0 | 9.4727 | 0.004395543
0.005086327 | 9.607937 | 298.2928 | 0 | 9.608887 | 0.004577186
0.005288175 | 9.746945 | 302.6085 | 4.056319e-08 | 9.747929 | 0.004758829
0.005490022 | 9.888033 | 306.9888 | 5.991201e-07 | 9.889051 | 0.004940471
0.00569187 | 10.02897 | 311.3644 | 1.159248e-06 | 10.03002 | 0.005122114
0.005870145 | 10.1712 | 315.7801 | 1.470288e-06 | 10.17228 | 0.005282543
0.00602416 | 10.31759 | 320.3251 | 1.495628e-06 | 10.31871 | 0.005421141
0.006178175 | 10.46473 | 324.8933 | 1.513242e-06 | 10.46588 | 0.00555974
0.00633219 | 10.6125 | 329.481 | 1.524362e-06 | 10.61368 | 0.005698338
0.006486205 | 10.76414 | 334.189 | 1.495398e-06 | 10.76536 | 0.005836936
0.006629204 | 10.91827 | 338.9741 | 1.330564e-06 | 10.91952 | 0.005965621
0.006760867 | 11.07216 | 343.7519 | 1.054796e-06 | 11.07344 | 0.006084104
0.006892529 | 11.23129 | 348.6922 | 7.248613e-07 | 11.2326 | 0.006202587
0.007024192 | 11.39354 | 353.7294 | 3.626278e-07 | 11.39488 | 0.00632107
0.007155855 | 11.5555 | 358.7579 | 3.293034e-09 | 11.55688 | 0.006439554
0.007347904 | 11.71874 | 363.8259 | 2.34671e-07 | 11.72017 | 0.006612379
0.007602098 | 11.88718 | 369.0554 | 1.033695e-06 | 11.88866 | 0.006841128
0.007856293 | 12.05539 | 374.2778 | 1.835048e-06 | 12.05692 | 0.007069878
0.008110487 | 12.22577 | 379.5674 | 2.614024e-06 | 12.22735 | 0.007298627
0.008364681 | 12.40085 | 385.0031 | 3.344294e-06 | 12.40249 | 0.007527377
0.008579136 | 12.57679 | 390.4652 | 3.668365e-06 | 12.57847 | 0.007720364
0.008752694 | 12.75241 | 395.9176 | 3.586722e-06 | 12.75413 | 0.007876549
0.008926251 | 12.93146 | 401.4764 | 3.469583e-06 | 12.93323 | 0.008032734
0.009099809 | 13.1141 | 407.1468 | 3.315288e-06 | 13.11592 | 0.008188918
0.009273366 | 13.29541 | 412.7761 | 3.174663e-06 | 13.29729 | 0.008345102
0.0094296 | 13.48132 | 418.5478 | 2.813345e-06 | 13.48324 | 0.008485697
0.009568006 | 13.67152 | 424.4529 | 2.229283e-06 | 13.67349 | 0.008610249
0.009706412 | 13.86127 | 430.3438 | 1.649961e-06 | 13.86328 | 0.0087348
0.009844819 | 14.05155 | 436.2514 | 1.065096e-06 | 14.05361 | 0.008859352
0.009983224 | 14.24559 | 442.2758 | 4.412642e-07 | 14.2477 | 0.008983904
0.01013823 | 14.44025 | 448.3192 | 0 | 14.44241 | 0.009123391
0.01031031 | 14.63445 | 454.3484 | 0 | 14.63666 | 0.009278249
0.0104824 | 14.83369 | 460.534 | 0 | 14.83595 | 0.009433108
0.01065448 | 15.03694 | 466.8443 | 0 | 15.03926 | 0.009587967
0.01082656 | 15.23965 | 473.1378 | 0 | 15.24203 | 0.009742825
0.01103614 | 15.44551 | 479.529 | 0 | 15.44795 | 0.009931423
0.0112843 | 15.65418 | 486.0074 | 0 | 15.6567 | 0.01015474
0.01153246 | 15.86249 | 492.4749 | 0 | 15.86509 | 0.01037806
0.01178062 | 16.07275 | 499.0025 | 0 | 16.07541 | 0.01060138
0.01202878 | 16.28923 | 505.7236 | 0 | 16.29197 | 0.0108247
0.01226778 | 16.50577 | 512.4463 | 0 | 16.50858 | 0.01103978
0.01249736 | 16.72459 | 519.2399 | 0 | 16.72748 | 0.01124638
0.01272694 | 16.9475 | 526.1605 | 0 | 16.95047 | 0.01145297
0.01295652 | 17.16915 | 533.0419 | 0 | 17.1722 | 0.01165957
0.0131861 | 17.39101 | 539.9299 | 0 | 17.39413 | 0.01186617
0.01338225 | 17.61818 | 546.983 | 0 | 17.62139 | 0.01204269
0.01354728 | 17.84719 | 554.0929 | 0 | 17.85047 | 0.0121912
0.01371231 | 18.07575 | 561.1888 | 0 | 18.0791 | 0.0123397
0.01387733 | 18.30945 | 568.4445 | 0 | 18.31287 | 0.01248821
0.01404236 | 18.54771 | 575.8414 | 0 | 18.5512 | 0.01263672
0.01423516 | 18.78202 | 583.1158 | 0 | 18.78559 | 0.01281022
0.01445137 | 19.01938 | 590.4853 | 0 | 19.02304 | 0.01300478
0.01466757 | 19.2623 | 598.027 | 0 | 19.26605 | 0.01319934
0.01488377 | 19.50497 | 605.561 | 0 | 19.50881 | 0.01339391
0.01509997 | 19.74748 | 613.0901 | 0 | 19.75141 | 0.01358846
0.01539129 | 19.99612 | 620.8094 | 0 | 20.00015 | 0.01385062
0.01574586 | 20.24508 | 628.5389 | 0 | 20.24924 | 0.0141697
0.01610043 | 20.49209 | 636.2075 | 0 | 20.49637 | 0.01448878
0.01645501 | 20.74459 | 644.0471 | 0 | 20.749 | 0.01480786
0.01680958 | 21.0006 | 651.995 | 0 | 21.00513 | 0.01512694
0.01714092 | 21.25444 | 659.876 | 0 | 21.2591 | 0.01542511
0.01745061 | 21.51001 | 667.8104 | 0 | 21.51479 | 0.01570381
0.01776031 | 21.76932 | 675.8613 | 3.603256e-07 | 21.77423 | 0.0159825
0.01807001 | 22.02853 | 683.9089 | 7.751054e-07 | 22.03357 | 0.0162612
0.0183797 | 22.2871 | 691.9363 | 1.196577e-06 | 22.29226 | 0.01653989
0.01865921 | 22.55515 | 700.2586 | 1.217889e-06 | 22.56045 | 0.01679142
0.0189106 | 22.82332 | 708.5843 | 9.569376e-07 | 22.82874 | 0.01701765
0.01916199 | 23.09109 | 716.8974 | 7.001762e-07 | 23.09662 | 0.01724388
0.01941338 | 23.36144 | 725.291 | 4.165831e-07 | 23.3671 | 0.0174701
0.01966477 | 23.63583 | 733.8099 | 9.122686e-08 | 23.64162 | 0.01769633
0.01997716 | 23.90686 | 742.2242 | 4.10718e-07 | 23.91278 | 0.01797745
0.02034093 | 24.18144 | 750.7491 | 1.207081e-06 | 24.18752 | 0.0183048
0.02070469 | 24.46115 | 759.4332 | 1.950391e-06 | 24.46739 | 0.01863215
0.02106845 | 24.73929 | 768.0683 | 2.710035e-06 | 24.74569 | 0.0189595
0.02143222 | 25.02004 | 776.7847 | 3.442583e-06 | 25.0266 | 0.01928685
0.02180737 | 25.30471 | 785.6226 | 4.248469e-06 | 25.31144 | 0.01962445
0.0221921 | 25.59161 | 794.5298 | 5.12716e-06 | 25.59851 | 0.01997067
0.02257684 | 25.87758 | 803.4083 | 6.015371e-06 | 25.88467 | 0.0203169
0.02296158 | 26.17021 | 812.4933 | 6.834784e-06 | 26.17747 | 0.02066312
0.02334631 | 26.4631 | 821.5865 | 7.65149e-06 | 26.47054 | 0.02100935
0.02374112 | 26.75703 | 830.7122 | 8.558071e-06 | 26.76467 | 0.02136464
0.02414532 | 27.0533 | 839.9103 | 9.534371e-06 | 27.06113 | 0.02172837
0.02454951 | 27.35271 | 849.2061 | 1.047812e-05 | 27.36074 | 0.02209211
0.02495371 | 27.64927 | 858.4131 | 1.145143e-05 | 27.6575 | 0.02245584
0.0253579 | 27.94983 | 867.7445 | 1.23833e-05 | 27.95826 | 0.02281957
0.02575952 | 28.25579 | 877.2434 | 1.323354e-05 | 28.26443 | 0.02318099
0.02615848 | 28.56106 | 886.721 | 1.406434e-05 | 28.5699 | 0.02354001
0.02655744 | 28.86591 | 896.1854 | 1.489956e-05 | 28.87496 | 0.02389904
0.0269564 | 29.17554 | 905.7984 | 1.568522e-05 | 29.1848 | 0.02425806
0.02735536 | 29.48548 | 915.421 | 1.646771e-05 | 29.49496 | 0.02461709
0.02774977 | 29.79269 | 924.9589 | 1.723296e-05 | 29.80239 | 0.02497202
0.02813995 | 30.10537 | 934.6665 | 1.789929e-05 | 30.11529 | 0.02532315
0.02853014 | 30.42369 | 944.5491 | 1.85073e-05 | 30.43383 | 0.02567427
0.02892032 | 30.73987 | 954.3652 | 1.913748e-05 | 30.75023 | 0.02602539
0.0293105 | 31.05748 | 964.2262 | 1.975271e-05 | 31.06808 | 0.02637652
0.02971546 | 31.38015 | 974.2437 | 2.04636e-05 | 31.39098 | 0.02674094
0.03013419 | 31.70109 | 984.2079 | 2.13299e-05 | 31.71217 | 0.02711776
0.03055292 | 32.02129 | 994.149 | 2.220393e-05 | 32.03261 | 0.02749457
0.03097165 | 32.34943 | 1004.336 | 2.299581e-05 | 32.361 | 0.02787139
0.03139038 | 32.68002 | 1014.6 | 2.37623e-05 | 32.69184 | 0.0282482
0.03176511 | 33.00713 | 1024.756 | 2.412481e-05 | 33.0192 | 0.02858542
0.03209887 | 33.34 | 1035.09 | 2.401794e-05 | 33.35231 | 0.02888577
0.03243262 | 33.67671 | 1045.544 | 2.387146e-05 | 33.68925 | 0.02918612
0.03276638 | 34.00905 | 1055.862 | 2.377021e-05 | 34.02182 | 0.02948647
0.03310014 | 34.34257 | 1066.217 | 2.365664e-05 | 34.35558 | 0.02978682
0.03345374 | 34.68369 | 1076.807 | 2.366283e-05 | 34.69696 | 0.03010502
0.03382404 | 35.02271 | 1087.333 | 2.385793e-05 | 35.03624 | 0.03043826
0.03419435 | 35.3617 | 1097.857 | 2.40533e-05 | 35.37549 | 0.0307715
0.03456466 | 35.7068 | 1108.571 | 2.41854e-05 | 35.72086 | 0.03110473
0.03493496 | 36.05024 | 1119.234 | 2.433474e-05 | 36.06456 | 0.03143797
0.0353655 | 36.39268 | 1129.865 | 2.509665e-05 | 36.4073 | 0.03182542
0.03584678 | 36.74204 | 1140.712 | 2.629447e-05 | 36.75697 | 0.03225852
0.03632805 | 37.09426 | 1151.647 | 2.746259e-05 | 37.10951 | 0.03269162
0.03680933 | 37.44326 | 1162.482 | 2.866403e-05 | 37.45884 | 0.03312472
0.0372906 | 37.79814 | 1173.5 | 2.98046e-05 | 37.81405 | 0.03355781
0.03772114 | 38.15527 | 1184.588 | 3.041447e-05 | 38.1715 | 0.03394525
0.03810894 | 38.51096 | 1195.63 | 3.061203e-05 | 38.52748 | 0.03429423
0.03849673 | 38.86755 | 1206.701 | 3.080016e-05 | 38.88438 | 0.03464321
0.03888453 | 39.23144 | 1217.999 | 3.091281e-05 | 39.24857 | 0.03499219
0.03927233 | 39.59135 | 1229.173 | 3.106656e-05 | 39.6088 | 0.03534117
0.0396751 | 39.95187 | 1240.366 | 3.136376e-05 | 39.96964 | 0.03570362
0.04009046 | 40.31636 | 1251.682 | 3.17458e-05 | 40.33446 | 0.03607741
0.04050583 | 40.68169 | 1263.024 | 3.211918e-05 | 40.70012 | 0.03645119
0.04092119 | 41.0443 | 1274.282 | 3.252079e-05 | 41.06306 | 0.03682498
0.04133656 | 41.41378 | 1285.753 | 3.28512e-05 | 41.43288 | 0.03719877
0.04179758 | 41.78667 | 1297.33 | 3.360281e-05 | 41.80614 | 0.03761364
0.04229704 | 42.15571 | 1308.787 | 3.477881e-05 | 42.17556 | 0.03806311
0.04279651 | 42.52716 | 1320.319 | 3.59299e-05 | 42.5474 | 0.03851258
0.04329597 | 42.90424 | 1332.026 | 3.702262e-05 | 42.92488 | 0.03896204
0.04379543 | 43.2795 | 1343.677 | 3.813421e-05 | 43.30053 | 0.03941151
0.04431791 | 43.65326 | 1355.281 | 3.94915e-05 | 43.6747 | 0.03988169
0.04485978 | 44.03456 | 1367.119 | 4.096457e-05 | 44.05643 | 0.04036931
0.04540164 | 44.41646 | 1378.976 | 4.243145e-05 | 44.43876 | 0.04085694
0.04594351 | 44.79716 | 1390.795 | 4.391074e-05 | 44.81989 | 0.04134456
0.04648537 | 45.18183 | 1402.738 | 4.534889e-05 | 45.205 | 0.04183218
0.04703113 | 45.56955 | 1414.775 | 4.679447e-05 | 45.59317 | 0.04232331
0.04758017 | 45.95361 | 1426.699 | 4.831078e-05 | 45.97768 | 0.0428174
0.04812922 | 46.34202 | 1438.758 | 4.978214e-05 | 46.36655 | 0.04331149
0.04867827 | 46.73594 | 1450.987 | 5.119646e-05 | 46.76093 | 0.04380557
0.04922731 | 47.1285 | 1463.175 | 5.262477e-05 | 47.15396 | 0.04429966
0.04973843 | 47.51968 | 1475.32 | 5.368823e-05 | 47.5456 | 0.04475962
0.05021761 | 47.91612 | 1487.628 | 5.437773e-05 | 47.94249 | 0.04519083
0.05069678 | 48.31119 | 1499.893 | 5.508147e-05 | 48.33801 | 0.04562204
0.05117596 | 48.70415 | 1512.094 | 5.580701e-05 | 48.73142 | 0.04605325
0.05165514 | 49.10439 | 1524.519 | 5.645733e-05 | 49.13211 | 0.04648446
0.05216895 | 49.50697 | 1537.018 | 5.742968e-05 | 49.53517 | 0.04694683
0.05271192 | 49.90776 | 1549.461 | 5.871215e-05 | 49.93647 | 0.04743546
0.0532549 | 50.31085 | 1561.976 | 5.99709e-05 | 50.34006 | 0.04792408
0.05379787 | 50.71889 | 1574.644 | 6.117835e-05 | 50.74861 | 0.04841271
0.05434085 | 51.12139 | 1587.14 | 6.244312e-05 | 51.15163 | 0.04890133
0.05488782 | 51.52704 | 1599.734 | 6.371528e-05 | 51.5578 | 0.04939355
0.05543814 | 51.9391 | 1612.527 | 6.495471e-05 | 51.97039 | 0.04988879
0.05598848 | 52.34874 | 1625.245 | 6.62192e-05 | 52.38056 | 0.05038403
0.0565388 | 52.7557 | 1637.88 | 6.751134e-05 | 52.78806 | 0.05087927
0.05708913 | 53.16989 | 1650.739 | 6.872871e-05 | 53.2028 | 0.05137451
0.05763852 | 53.58358 | 1663.583 | 6.994189e-05 | 53.61703 | 0.0518689
0.05818712 | 53.99233 | 1676.273 | 7.119822e-05 | 54.02634 | 0.05236259
0.05873572 | 54.40753 | 1689.163 | 7.238783e-05 | 54.4421 | 0.05285627
0.05928432 | 54.82682 | 1702.181 | 7.353516e-05 | 54.86195 | 0.05334996
0.05983291 | 55.24221 | 1715.077 | 7.472282e-05 | 55.27791 | 0.05384364
0.06038975 | 55.65978 | 1728.042 | 7.597022e-05 | 55.69607 | 0.05434474
0.06095353 | 56.0813 | 1741.128 | 7.72462e-05 | 56.11818 | 0.05485208
0.06151731 | 56.49998 | 1754.127 | 7.855162e-05 | 56.53745 | 0.05535942
0.06208108 | 56.91804 | 1767.106 | 7.986332e-05 | 56.95611 | 0.05586676
0.06264485 | 57.34404 | 1780.332 | 8.109295e-05 | 57.38272 | 0.0563741
0.06319884 | 57.76931 | 1793.535 | 8.223222e-05 | 57.8086 | 0.05687264
0.06374458 | 58.19349 | 1806.704 | 8.330033e-05 | 58.23338 | 0.05736374
0.06429031 | 58.62152 | 1819.993 | 8.432858e-05 | 58.66202 | 0.05785485
0.06483605 | 59.04983 | 1833.291 | 8.535389e-05 | 59.09095 | 0.05834596
0.06538179 | 59.4745 | 1846.475 | 8.641696e-05 | 59.51624 | 0.05883707
0.06597953 | 59.90509 | 1859.843 | 8.793871e-05 | 59.94749 | 0.05937498
0.06662106 | 60.33889 | 1873.311 | 8.986511e-05 | 60.38198 | 0.05995229
0.0672626 | 60.76991 | 1886.693 | 9.18203e-05 | 60.8137 | 0.06052961
0.06790413 | 61.20107 | 1900.079 | 9.377403e-05 | 61.24556 | 0.06110693
0.06854566 | 61.63741 | 1913.626 | 9.567418e-05 | 61.68262 | 0.06168424
0.06915011 | 62.07087 | 1927.083 | 9.723322e-05 | 62.11677 | 0.06222818
0.06972331 | 62.50381 | 1940.524 | 9.848528e-05 | 62.55039 | 0.06274401
0.07029651 | 62.94346 | 1954.174 | 9.966778e-05 | 62.99073 | 0.06325983
0.07086971 | 63.38386 | 1967.847 | 0.0001008427 | 63.43182 | 0.06377565
0.0714429 | 63.82191 | 1981.447 | 0.0001020418 | 63.87057 | 0.06429147
0.07200765 | 64.26228 | 1995.119 | 0.0001031324 | 64.31164 | 0.06479968
0.07256526 | 64.70593 | 2008.893 | 0.0001041177 | 64.75599 | 0.06530148
0.07312287 | 65.14624 | 2022.563 | 0.0001051377 | 65.19701 | 0.06580327
0.07368048 | 65.5903 | 2036.349 | 0.0001061187 | 65.64178 | 0.06630506
0.07423809 | 66.03793 | 2050.247 | 0.0001070629 | 66.09013 | 0.06680686
0.07480642 | 66.48563 | 2064.146 | 0.0001081135 | 66.53855 | 0.0673183
0.07538376 | 66.93173 | 2077.996 | 0.0001092708 | 66.9854 | 0.06783785
0.07596111 | 67.3836 | 2092.025 | 0.0001103683 | 67.43802 | 0.0683574
0.07653845 | 67.83388 | 2106.005 | 0.0001114823 | 67.88906 | 0.06887695
0.07711579 | 68.27964 | 2119.844 | 0.0001126431 | 68.33558 | 0.0693965
0.07771536 | 68.73331 | 2133.929 | 0.0001139443 | 68.79002 | 0.06993605
0.07833364 | 69.18894 | 2148.074 | 0.0001154123 | 69.24646 | 0.07049244
0.07895192 | 69.63732 | 2161.995 | 0.0001169553 | 69.69565 | 0.07104883
0.0795702 | 70.08959 | 2176.036 | 0.0001184581 | 70.14872 | 0.07160522
0.08018848 | 70.54642 | 2190.219 | 0.0001199137 | 70.60638 | 0.07216161
0.0808464 | 70.99781 | 2204.234 | 0.0001218218 | 71.05862 | 0.07275368
0.08153772 | 71.45066 | 2218.293 | 0.0001240489 | 71.51235 | 0.07337579
0.08222903 | 71.91382 | 2232.672 | 0.0001261693 | 71.9764 | 0.07399791
0.08292034 | 72.37192 | 2246.895 | 0.0001283419 | 72.4354 | 0.07462002
0.08361166 | 72.8304 | 2261.129 | 0.0001305106 | 72.8948 | 0.07524213
0.08429216 | 73.2923 | 2275.469 | 0.0001325359 | 73.3576 | 0.07585452
0.08496356 | 73.75636 | 2289.877 | 0.0001344478 | 73.82256 | 0.07645871
0.08563496 | 74.21336 | 2304.065 | 0.0001364328 | 74.28047 | 0.0770629
0.08630636 | 74.67845 | 2318.505 | 0.0001383339 | 74.74649 | 0.07766709
0.08697777 | 75.14609 | 2333.023 | 0.0001402089 | 75.21506 | 0.07827129
0.08767376 | 75.60938 | 2347.406 | 0.0001423746 | 75.6793 | 0.07889762
0.08839048 | 76.07337 | 2361.812 | 0.0001447403 | 76.14426 | 0.07954259
0.08910719 | 76.54287 | 2376.388 | 0.0001470489 | 76.61475 | 0.08018756
0.0898239 | 77.00938 | 2390.872 | 0.0001493884 | 77.08225 | 0.08083253
0.09054061 | 77.47311 | 2405.269 | 0.0001517566 | 77.54698 | 0.08147749
0.09124881 | 77.94429 | 2419.897 | 0.0001539629 | 78.01916 | 0.08211481
0.09194986 | 78.41395 | 2434.479 | 0.0001561132 | 78.48981 | 0.08274568
0.09265091 | 78.88043 | 2448.961 | 0.0001582965 | 78.9573 | 0.08337656
0.09335196 | 79.34894 | 2463.507 | 0.0001604587 | 79.42683 | 0.08400743
0.094053 | 79.81864 | 2478.089 | 0.0001626086 | 79.89754 | 0.0846383
0.09474262 | 80.28195 | 2492.474 | 0.0001647103 | 80.36187 | 0.08525889
0.09542261 | 80.74944 | 2506.988 | 0.0001666725 | 80.83038 | 0.08587081
0.09610261 | 81.22228 | 2521.667 | 0.0001685795 | 81.30424 | 0.08648274
0.09678261 | 81.69022 | 2536.196 | 0.0001705371 | 81.77321 | 0.08709467
0.0974626 | 82.15642 | 2550.669 | 0.0001725126 | 82.24044 | 0.0877066
0.09814846 | 82.62896 | 2565.34 | 0.0001744813 | 82.71403 | 0.0883238
0.09883927 | 83.09759 | 2579.889 | 0.0001765398 | 83.18372 | 0.08894546
0.09953007 | 83.56318 | 2594.344 | 0.0001786299 | 83.65036 | 0.08956711
0.1002209 | 84.03608 | 2609.026 | 0.0001806442 | 84.12434 | 0.09018876
0.1009117 | 84.50926 | 2623.717 | 0.0001826555 | 84.5986 | 0.09081041
0.1016513 | 84.97608 | 2638.21 | 0.0001852211 | 85.06654 | 0.09147601
0.1024321 | 85.44419 | 2652.743 | 0.0001881841 | 85.53582 | 0.09217861
0.1032128 | 85.91613 | 2667.395 | 0.0001911078 | 86.00893 | 0.09288121
0.1039936 | 86.38313 | 2681.894 | 0.0001940825 | 86.47711 | 0.09358381
0.1047743 | 86.85263 | 2696.47 | 0.0001970313 | 86.9478 | 0.09428641
0.1056134 | 87.32761 | 2711.217 | 0.000200507 | 87.42403 | 0.09504154
0.1065017 | 87.79896 | 2725.85 | 0.0002045116 | 87.89668 | 0.09584089
0.10739 | 88.2655 | 2740.335 | 0.0002085661 | 88.36452 | 0.09664026
0.1082783 | 88.73588 | 2754.938 | 0.0002125807 | 88.83622 | 0.09743962
0.1091665 | 89.20192 | 2769.407 | 0.0002166402 | 89.30358 | 0.09823897
0.1100358 | 89.66259 | 2783.709 | 0.0002205648 | 89.76555 | 0.09902118
0.1108872 | 90.1289 | 2798.187 | 0.0002242534 | 90.23316 | 0.09978741
0.1117387 | 90.59749 | 2812.735 | 0.0002279184 | 90.70307 | 0.1005536
0.1125901 | 91.05959 | 2827.082 | 0.0002316504 | 91.16649 | 0.1013198
0.1134416 | 91.52274 | 2841.461 | 0.0002353716 | 91.63096 | 0.1020861
0.1142718 | 91.98903 | 2855.9375 | 0.0002388484 | 92.09856 | 0.1028332
0.1150824 | 92.44852 | 2870.203125 | 0.0002421982 | 92.55936 | 0.1035626
0.1158929 | 92.90405 | 2884.346 | 0.0002455889 | 93.01618 | 0.104292
0.1167034 | 93.36813 | 2898.754 | 0.0002488912 | 93.48158 | 0.1050214
0.1175139 | 93.83079 | 2913.118 | 0.0002522081 | 93.94556 | 0.1057508
0.1184147 | 94.28549 | 2927.234375 | 0.00025651 | 94.40166 | 0.1065614
0.1193915 | 94.74158 | 2941.395 | 0.0002615576 | 94.85925 | 0.1074404
0.1203684 | 95.19577 | 2955.496 | 0.0002666249 | 95.31493 | 0.1083195
0.1213452 | 95.64117 | 2969.324 | 0.000271783 | 95.76183 | 0.1091985
0.122322 | 96.08654 | 2983.151 | 0.0002769415 | 96.20869 | 0.1100776
0.1233844 | 96.53477 | 2997.067 | 0.0002829257 | 96.65851 | 0.1110336
0.1245188 | 96.97283 | 3010.667 | 0.0002897352 | 97.09824 | 0.1120545
0.1256533 | 97.4068 | 3024.14 | 0.0002965871 | 97.53387 | 0.1130754
0.1267877 | 97.84139 | 3037.633 | 0.0003034324 | 97.97013 | 0.1140963
0.1279221 | 98.26742 | 3050.859375 | 0.0003103663 | 98.39784 | 0.1151171
0.1291077 | 98.68458 | 3063.811 | 0.0003179027 | 98.81673 | 0.116184
0.1303363 | 99.10721 | 3076.932 | 0.000325813 | 99.24113 | 0.1172896
0.1315649 | 99.52357 | 3089.859 | 0.0003337879 | 99.65929 | 0.1183952
0.1327935 | 99.92723 | 3102.390625 | 0.0003418943 | 100.0647 | 0.1195008
0.1340221 | 100.3276 | 3114.821 | 0.0003500345 | 100.4669 | 0.1206064
0.1353677 | 100.7264 | 3127.202 | 0.0003593612 | 100.8676 | 0.1218174
0.136812 | 101.1077 | 3139.04 | 0.0003698545 | 101.2509 | 0.1231171
0.1382562 | 101.4827 | 3150.684 | 0.0003804123 | 101.6279 | 0.1244168
0.1397005 | 101.8525 | 3162.163 | 0.0003910248 | 101.9997 | 0.1257165
0.1411447 | 102.2055 | 3173.123 | 0.0004018103 | 102.3547 | 0.1270161
0.1428038 | 102.5394 | 3183.491 | 0.0004149397 | 102.6908 | 0.1285091
0.1446437 | 102.862 | 3193.504 | 0.0004299952 | 103.0157 | 0.1301648
0.1464836 | 103.1636 | 3202.868 | 0.0004452667 | 103.3196 | 0.1318206
0.1483235 | 103.4443 | 3211.583 | 0.0004607539 | 103.6027 | 0.1334763
0.1501634 | 103.7209 | 3220.171875 | 0.0004762833 | 103.8817 | 0.135132
0.1522171 | 103.986 | 3228.401 | 0.0004940692 | 104.1493 | 0.1369802
0.1544509 | 104.2288 | 3235.939 | 0.0005138843 | 104.3948 | 0.1389903
0.1566847 | 104.4526 | 3242.888 | 0.0005338956 | 104.6213 | 0.1410005
0.1589184 | 104.6659 | 3249.509 | 0.0005540159 | 104.8372 | 0.1430107
0.1611522 | 104.8686 | 3255.802 | 0.0005742448 | 105.0426 | 0.1450209
0.1635436 | 105.0691 | 3262.028 | 0.0005960705 | 105.246 | 0.1471729
0.1660677 | 105.2772 | 3268.489 | 0.0006191442 | 105.4571 | 0.1494443
0.1685918 | 105.4819 | 3274.84375 | 0.0006422526 | 105.6648 | 0.1517157
0.1711159 | 105.6757 | 3280.861 | 0.0006654729 | 105.8616 | 0.1539872
0.17364 | 105.8584 | 3286.534 | 0.0006888071 | 106.0473 | 0.1562586
0.1762479 | 106.0248 | 3291.7 | 0.0007131473 | 106.2168 | 0.1586055
0.1789264 | 106.1773 | 3296.433 | 0.0007383367 | 106.3724 | 0.1610158
0.1816049 | 106.3391 | 3301.456 | 0.0007634286 | 106.5373 | 0.1634262
0.1842834 | 106.5034 | 3306.558 | 0.0007884935 | 106.7048 | 0.1658366
0.1869618 | 106.6603 | 3311.428 | 0.000813635 | 106.8648 | 0.168247
0.1896826 | 106.8171 | 3316.299 | 0.0008391981 | 107.0249 | 0.1706953
0.1924389 | 106.9733 | 3321.146 | 0.0008651235 | 107.1843 | 0.1731758
0.1951952 | 107.1111 | 3325.425 | 0.0008912379 | 107.3253 | 0.1756562
0.1979516 | 107.2396 | 3329.413 | 0.0009174481 | 107.457 | 0.1781366
0.2007079 | 107.3623 | 3333.224 | 0.0009437166 | 107.583 | 0.180617
0.2035925 | 107.4697 | 3336.557 | 0.0009714254 | 107.6936 | 0.1832129
0.2065851 | 107.5571 | 3339.272 | 0.001000418 | 107.7845 | 0.1859059
0.2095778 | 107.6366 | 3341.739 | 0.001029493 | 107.8673 | 0.188599
0.2125704 | 107.699 | 3343.677 | 0.001058743 | 107.9331 | 0.1912921
0.2155631 | 107.7374 | 3344.868 | 0.001088241 | 107.9748 | 0.1939852
0.2186376 | 107.7645 | 3345.71 | 0.001118672 | 108.0053 | 0.196752
0.2217811 | 107.779 | 3346.161 | 0.001149922 | 108.0232 | 0.1995808
0.2249246 | 107.7653 | 3345.735 | 0.001181461 | 108.0129 | 0.2024097
0.2280681 | 107.7254 | 3344.496 | 0.001213271 | 107.9762 | 0.2052385
0.2312116 | 107.6832 | 3343.186 | 0.001245104 | 107.9373 | 0.2080673
0.2343281 | 107.6562 | 3342.347 | 0.001276508 | 107.9136 | 0.2108718
0.2374217 | 107.6549 | 3342.307 | 0.001307418 | 107.9156 | 0.2136558
0.2405154 | 107.6831 | 3343.184 | 0.001338022 | 107.9473 | 0.2164398
0.243609 | 107.725 | 3344.483 | 0.001368484 | 107.9926 | 0.2192237
0.2467026 | 107.7639 | 3345.693 | 0.001398975 | 108.035 | 0.2220077
0.2498024 | 107.781 | 3346.224 | 0.001429752 | 108.0555 | 0.2247972
0.2529074 | 107.7725 | 3345.959 | 0.001460845 | 108.0503 | 0.2275914
0.2560124 | 107.7438 | 3345.069 | 0.001492145 | 108.0249 | 0.2303855
0.2591173 | 107.7297 | 3344.63 | 0.001523295 | 108.014 | 0.2331797
0.2622223 | 107.7317 | 3344.694 | 0.001554275 | 108.0194 | 0.2359738
0.2653406 | 107.7425 | 3345.027 | 0.001585298 | 108.0336 | 0.23878
0.2684702 | 107.7657 | 3345.748 | 0.001616305 | 108.0602 | 0.2415963
0.2715998 | 107.8023 | 3346.884 | 0.001647171 | 108.1003 | 0.2444127
0.2747294 | 107.8307 | 3347.766 | 0.001678122 | 108.1321 | 0.247229
0.277859 | 107.8492 | 3348.339 | 0.001709174 | 108.154 | 0.2500453
0.2810165 | 107.8642 | 3348.806 | 0.00174054 | 108.1725 | 0.2528868
0.2841976 | 107.8618 | 3348.731 | 0.00177232 | 108.1735 | 0.2557494
0.2873787 | 107.8363 | 3347.94 | 0.001804337 | 108.1514 | 0.2586121
0.2905598 | 107.8097 | 3347.115 | 0.001836364 | 108.1282 | 0.2614747
0.2937408 | 107.799 | 3346.783 | 0.001868227 | 108.1209 | 0.2643374
0.2969796 | 107.8019 | 3346.871 | 0.001900523 | 108.1272 | 0.2672519
0.3002669 | 107.8271 | 3347.654 | 0.001933073 | 108.156 | 0.2702101
0.3035542 | 107.8693 | 3348.964 | 0.001965446 | 108.2019 | 0.2731684
0.3068414 | 107.9064 | 3350.115 | 0.001997871 | 108.2427 | 0.2761266
0.3101287 | 107.9279 | 3350.782 | 0.002030456 | 108.2678 | 0.2790848
0.3134554 | 107.9419 | 3351.218 | 0.00206351 | 108.2854 | 0.2820785
0.3168153 | 107.9456 | 3351.333 | 0.002097001 | 108.2928 | 0.2851021
0.3201751 | 107.9494 | 3351.45 | 0.002130489 | 108.3002 | 0.2881256
0.323535 | 107.9631 | 3351.875 | 0.002163875 | 108.3175 | 0.2911492
0.3268949 | 107.9734 | 3352.198 | 0.002197293 | 108.3316 | 0.2941727
0.3302872 | 107.973 | 3352.185 | 0.002231145 | 108.3348 | 0.2972254
0.3337068 | 107.9714 | 3352.133 | 0.002265282 | 108.3369 | 0.3003028
0.3371265 | 107.9719 | 3352.15 | 0.002299395 | 108.3411 | 0.3033801
0.3405461 | 107.9663 | 3351.975 | 0.00233357 | 108.3391 | 0.3064574
0.3439657 | 107.9679 | 3352.026 | 0.002367669 | 108.3445 | 0.3095348
0.34741 | 107.9812 | 3352.439 | 0.002401892 | 108.3615 | 0.3126342
0.3508749 | 107.992 | 3352.775 | 0.002436346 | 108.3761 | 0.3157524
0.3543399 | 108.0036 | 3353.133 | 0.002470792 | 108.3914 | 0.3188705
0.3578048 | 108.0187 | 3353.602 | 0.0025052 | 108.4104 | 0.3219886
0.3612698 | 108.0238 | 3353.76 | 0.002539709 | 108.4192 | 0.3251067
0.36471 | 108.0128 | 3353.42 | 0.002574137 | 108.4119 | 0.3282025
0.3681294 | 108.0058 | 3353.203 | 0.002608314 | 108.4086 | 0.3312797
0.3715488 | 107.9992 | 3352.996 | 0.002642487 | 108.4056 | 0.3343568
0.3749682 | 107.9883 | 3352.658 | 0.002676703 | 108.3984 | 0.3374339
0.3783876 | 107.9841 | 3352.527 | 0.002710848 | 108.3978 | 0.340511
0.3817824 | 107.9871 | 3352.621 | 0.002744672 | 108.4045 | 0.343566
0.3851565 | 107.982 | 3352.464 | 0.002778373 | 108.4031 | 0.3466024
0.3885306 | 107.9741 | 3352.217 | 0.002812102 | 108.3988 | 0.3496387
0.3919047 | 107.9821 | 3352.465 | 0.002845665 | 108.4104 | 0.3526751
0.3952789 | 108.001 | 3353.053 | 0.002879115 | 108.4331 | 0.3557115
0.3987328 | 108.028 | 3353.892 | 0.002913275 | 108.4639 | 0.3588196
0.4022539 | 108.0631 | 3354.981 | 0.002948022 | 108.503 | 0.3619883
0.4057751 | 108.088 | 3355.754 | 0.002982872 | 108.5318 | 0.365157
0.4092962 | 108.0906 | 3355.836 | 0.00301795 | 108.5382 | 0.3683256
0.4128173 | 108.0795 | 3355.492 | 0.003053169 | 108.5309 | 0.3714943
0.4163076 | 108.0635 | 3354.994 | 0.003088131 | 108.5186 | 0.3746352
0.419772 | 108.0494 | 3354.556 | 0.003122812 | 108.5082 | 0.3777528
0.4232363 | 108.0544 | 3354.711 | 0.003157296 | 108.5169 | 0.3808704
0.4267007 | 108.0747 | 3355.342 | 0.00319162 | 108.5411 | 0.3839879
0.430165 | 108.0911 | 3355.85 | 0.003225984 | 108.5612 | 0.3871055
0.4336082 | 108.1064 | 3356.326 | 0.003260146 | 108.5804 | 0.390204
0.4370336 | 108.1251 | 3356.90625 | 0.003294094 | 108.6028 | 0.3932865
0.4404589 | 108.1353 | 3357.222 | 0.00332813 | 108.6168 | 0.396369
0.4438842 | 108.1411 | 3357.402 | 0.003362209 | 108.6263 | 0.3994514
0.4473096 | 108.1528 | 3357.766 | 0.003396226 | 108.6418 | 0.4025339
0.4507685 | 108.1576 | 3357.914 | 0.003430648 | 108.6503 | 0.4056466
0.4542558 | 108.1464 | 3357.568 | 0.003465516 | 108.6429 | 0.4087848
0.457743 | 108.1345 | 3357.197 | 0.00350039 | 108.6346 | 0.4119229
0.4612303 | 108.1307 | 3357.079 | 0.003535179 | 108.6346 | 0.4150611
0.4647175 | 108.1263 | 3356.945 | 0.003569973 | 108.634 | 0.4181993
0.468185 | 108.1288 | 3357.02 | 0.003604499 | 108.6402 | 0.4213197
0.471636 | 108.1406 | 3357.388 | 0.003638761 | 108.6559 | 0.4244252
0.4750869 | 108.1477 | 3357.608 | 0.003673072 | 108.6667 | 0.4275307
0.4785378 | 108.1436 | 3357.481 | 0.003707496 | 108.6663 | 0.4306362
0.4819888 | 108.1442 | 3357.498 | 0.003741871 | 108.6706 | 0.4337417
0.485409 | 108.1436 | 3357.481 | 0.003775951 | 108.6738 | 0.4368195
0.4888032 | 108.14 | 3357.367 | 0.003809802 | 108.6737 | 0.439874
0.4921975 | 108.1484 | 3357.63 | 0.003843528 | 108.6859 | 0.4429285
0.4955918 | 108.1634 | 3358.094 | 0.003877186 | 108.7046 | 0.445983
0.498986 | 108.1726 | 3358.38 | 0.003910902 | 108.7175 | 0.4490375
0.5024338 | 108.1812 | 3358.646 | 0.003945156 | 108.7299 | 0.4521402
0.5059266 | 108.1984 | 3359.183 | 0.003979768 | 108.751 | 0.4552834
0.5094195 | 108.2064 | 3359.429 | 0.004014475 | 108.7628 | 0.4584266
0.5129123 | 108.2149 | 3359.693 | 0.004049175 | 108.7751 | 0.4615698
0.5164051 | 108.2362 | 3360.356 | 0.004083742 | 108.8004 | 0.4647129
0.5195442 | 108.1961 | 3359.109 | 0.004115418 | 108.7634 | 0.4675378
0.5223853 | 108.1922 | 3358.989 | 0.004143752 | 108.7626 | 0.4700945
0.5252264 | 108.3167 | 3362.854 | 0.004170762 | 108.8908 | 0.4726512
0.5280675 | 108.5697 | 3370.71 | 0.004196448 | 109.1483 | 0.475208
0.5309087 | 108.9114 | 3381.319 | 0.004221219 | 109.4949 | 0.4777647
0.5331806 | 109.3167 | 3393.9 | 0.004239667 | 109.9048 | 0.4798092
0.5349731 | 109.6383 | 3403.885 | 0.004254202 | 110.2301 | 0.4814223
0.5367657 | 109.786 | 3408.472 | 0.004270529 | 110.3806 | 0.4830355
0.5385583 | 109.8058 | 3409.085 | 0.004288175 | 110.4024 | 0.4846486
0.5403508 | 109.7584 | 3407.613 | 0.004306512 | 110.3567 | 0.4862617
0.5421826 | 109.7405 | 3407.059 | 0.004324935 | 110.3408 | 0.4879101
0.5440473 | 109.7913 | 3408.635 | 0.004342978 | 110.3939 | 0.4895882
0.545912 | 109.9226 | 3412.712 | 0.004360192 | 110.5279 | 0.4912663
0.5477768 | 110.0771 | 3417.508 | 0.004377167 | 110.6853 | 0.4929443
0.5496415 | 110.2216 | 3421.994 | 0.004394244 | 110.8327 | 0.4946224
0.5517944 | 110.3576 | 3426.217 | 0.004414277 | 110.9718 | 0.4965598
0.5541899 | 110.4706 | 3429.725 | 0.004436961 | 111.0881 | 0.4987155
0.5565854 | 110.5337 | 3431.686 | 0.00446016 | 111.1543 | 0.5008712
0.5589809 | 110.5691 | 3432.783 | 0.004483643 | 111.1925 | 0.5030269
0.5613763 | 110.6142 | 3434.185 | 0.004507026 | 111.2405 | 0.5051826
0.5639146 | 110.6717 | 3435.97 | 0.004531702 | 111.3011 | 0.5074667
0.566573 | 110.752 | 3438.463 | 0.004557339 | 111.3848 | 0.5098591
0.5692315 | 110.8756 | 3442.301 | 0.004582528 | 111.5121 | 0.5122514
0.57189 | 111.0156 | 3446.647 | 0.004607549 | 111.6559 | 0.5146438
0.5745484 | 111.1372 | 3450.421 | 0.004632759 | 111.7811 | 0.5170361
0.5772056 | 111.2396 | 3453.599 | 0.004658153 | 111.887 | 0.5194273
0.5798617 | 111.3282 | 3456.35 | 0.004683678 | 111.9791 | 0.5218175
0.5825177 | 111.3798 | 3457.953 | 0.004709582 | 112.034 | 0.5242077
0.5851737 | 111.4222 | 3459.268 | 0.004735581 | 112.0795 | 0.5265979
0.5878298 | 111.4969 | 3461.589 | 0.004761246 | 112.1577 | 0.5289881
0.5904028 | 111.603 | 3464.881 | 0.004785761 | 112.2672 | 0.5313035
0.5929058 | 111.7238 | 3468.632 | 0.004809427 | 112.3916 | 0.5335559
0.5954087 | 111.8646 | 3473.003 | 0.004832887 | 112.536 | 0.5358083
0.5979117 | 111.9976 | 3477.134 | 0.004856425 | 112.6726 | 0.5380607
0.6004147 | 112.0936 | 3480.115 | 0.004880345 | 112.772 | 0.5403132
0.6030002 | 112.1645 | 3482.316 | 0.004905344 | 112.8463 | 0.5426399
0.6056551 | 112.2219 | 3484.099 | 0.004931171 | 112.907 | 0.545029
0.60831 | 112.273 | 3485.684 | 0.004957064 | 112.9614 | 0.5474182
0.6109649 | 112.3183 | 3487.091 | 0.004983014 | 113.01 | 0.5498073
0.6122924 | 112.3339 | 3487.574 | 0.004996063 | 113.0271 | 0.5510019
0.6148336 | 112.3297 | 3487.443 | 0.005021391 | 113.0257 | 0.5532888
0.6179337 | 112.2594 | 3485.262 | 0.00505296 | 112.9585 | 0.5560785
0.6209064 | 112.1536 | 3481.976 | 0.005083627 | 112.8553 | 0.5587537
0.6238791 | 112.0522 | 3478.829 | 0.005114246 | 112.7567 | 0.5614288
0.6268519 | 111.9845 | 3476.728 | 0.005144518 | 112.6919 | 0.564104
0.629828 | 111.9849 | 3476.739 | 0.005174122 | 112.6956 | 0.5667822
0.6328784 | 112.0826 | 3479.774 | 0.005203462 | 112.7974 | 0.5695273
0.6359289 | 112.2477 | 3484.898 | 0.00523211 | 112.9669 | 0.5722724
0.6389793 | 112.4317 | 3490.612 | 0.00526056 | 113.1556 | 0.5750175
0.6420299 | 112.5942 | 3495.65625 | 0.005289232 | 113.3225 | 0.5777627
0.6450872 | 112.6985 | 3498.895 | 0.00531857 | 113.4309 | 0.580514
0.6482983 | 112.745 | 3500.338 | 0.005350032 | 113.4813 | 0.5834036
0.6515094 | 112.7565 | 3500.695 | 0.005381852 | 113.4965 | 0.5862933
0.6547204 | 112.749 | 3500.463 | 0.005413867 | 113.4927 | 0.5891829
0.6579315 | 112.7408 | 3500.207 | 0.005445889 | 113.488 | 0.5920725
0.6611519 | 112.7556 | 3500.668 | 0.005477765 | 113.5065 | 0.5949706
0.6645811 | 112.7635 | 3500.913 | 0.005511788 | 113.5184 | 0.5980566
0.6680104 | 112.7496 | 3500.479 | 0.005546035 | 113.5082 | 0.6011425
0.6714395 | 112.7476 | 3500.418 | 0.005580157 | 113.51 | 0.6042284
0.6748688 | 112.7633 | 3500.907 | 0.005614095 | 113.5298 | 0.6073144
0.678301 | 112.7838 | 3501.543 | 0.005648014 | 113.5542 | 0.6104031
0.6818012 | 112.8278 | 3502.907 | 0.005682366 | 113.6024 | 0.6135529
0.6853013 | 112.8893 | 3504.819 | 0.005716535 | 113.6684 | 0.6167026
0.6888014 | 112.9309 | 3506.11 | 0.005750908 | 113.7142 | 0.6198524
0.6923015 | 112.9617 | 3507.067 | 0.005785391 | 113.7492 | 0.6230021
0.6958065 | 112.9938 | 3508.061 | 0.005819908 | 113.7854 | 0.6261563
0.6994215 | 113.018 | 3508.813 | 0.005855598 | 113.8139 | 0.6294094
0.7030364 | 113.0428 | 3509.583 | 0.005891281 | 113.843 | 0.6326625
0.7066513 | 113.0815 | 3510.786 | 0.005926819 | 113.8861 | 0.6359155
0.7102663 | 113.1091 | 3511.643 | 0.00596247 | 113.9179 | 0.6391686
0.7138875 | 113.1268 | 3512.191 | 0.005998285 | 113.9398 | 0.6424274
0.7176504 | 113.1513 | 3512.952 | 0.006035436 | 113.9688 | 0.6458136
0.7214132 | 113.1802 | 3513.849 | 0.006072539 | 114.0021 | 0.6491997
0.725176 | 113.2111 | 3514.808 | 0.006109621 | 114.0375 | 0.6525859
0.7289388 | 113.2595 | 3516.311 | 0.006146522 | 114.0905 | 0.6559721
0.7327069 | 113.3064 | 3517.766 | 0.00618349 | 114.142 | 0.659363
0.7365943 | 113.3478 | 3519.052 | 0.006221696 | 114.1882 | 0.6628612
0.7404815 | 113.3979 | 3520.608 | 0.006259812 | 114.243 | 0.6663593
0.7443688 | 113.4522 | 3522.293 | 0.006297883 | 114.3021 | 0.6698575
0.7482561 | 113.5047 | 3523.923 | 0.006335971 | 114.3594 | 0.6733556
0.752146 | 113.5527 | 3525.415 | 0.00637413 | 114.4123 | 0.6768562
0.7560936 | 113.5831 | 3526.359 | 0.006413042 | 114.4474 | 0.6804087
0.7600414 | 113.5927 | 3526.657 | 0.006452168 | 114.4615 | 0.6839612
0.763989 | 113.5917 | 3526.625 | 0.0064914 | 114.465 | 0.6875137
0.7679367 | 113.5919 | 3526.632 | 0.006530618 | 114.4697 | 0.6910662
0.7718842 | 113.6152 | 3527.355 | 0.006569596 | 114.4977 | 0.6946186
0.775828 | 113.6605 | 3528.76 | 0.00660831 | 114.5477 | 0.6981676
0.7797718 | 113.709 | 3530.266 | 0.006646989 | 114.6011 | 0.7017167
0.7837156 | 113.7376 | 3531.155 | 0.006685871 | 114.6345 | 0.7052657
0.7876595 | 113.7468 | 3531.44 | 0.006724951 | 114.6482 | 0.7088147
0.7916121 | 113.7487 | 3531.499 | 0.006764193 | 114.6546 | 0.7123718
0.7957641 | 113.745 | 3531.383 | 0.006805471 | 114.6556 | 0.7161081
0.7999161 | 113.7339 | 3531.039 | 0.006846821 | 114.6491 | 0.7198445
0.804068 | 113.7385 | 3531.182 | 0.006888009 | 114.6585 | 0.7235808
0.80822 | 113.7556 | 3531.712 | 0.006929067 | 114.6804 | 0.7273172
0.8123723 | 113.7611 | 3531.885 | 0.006970246 | 114.6908 | 0.7310538
0.8165342 | 113.7653 | 3532.013 | 0.007011533 | 114.6996 | 0.7347991
0.8206962 | 113.7862 | 3532.663 | 0.007052646 | 114.7255 | 0.7385445
0.8248581 | 113.8278 | 3533.954 | 0.007093545 | 114.7722 | 0.7422898
0.8290201 | 113.873 | 3535.359 | 0.007134404 | 114.8225 | 0.7460352
0.8331435 | 113.9337 | 3537.241 | 0.007174721 | 114.8884 | 0.7497458
0.8364076 | 114.0525 | 3540.929 | 0.007205908 | 115.0119 | 0.7526832
0.8396715 | 114.2287 | 3546.401 | 0.007236502 | 115.1933 | 0.7556204
0.8429356 | 114.4313 | 3552.692 | 0.007266826 | 115.4014 | 0.7585577
0.8461996 | 114.6134 | 3558.346 | 0.007297358 | 115.5888 | 0.761495
0.8494254 | 114.7476 | 3562.511 | 0.007328003 | 115.7278 | 0.7643979
0.8517972 | 114.8066 | 3564.344 | 0.007350941 | 115.7901 | 0.7665323
0.854169 | 114.784 | 3563.643 | 0.007374717 | 115.77 | 0.7686667
0.8565408 | 114.7212 | 3561.692 | 0.007398906 | 115.7094 | 0.7708011
0.8589126 | 114.7208 | 3561.68 | 0.007422453 | 115.7117 | 0.7729355
0.8612871 | 114.802 | 3564.2 | 0.007445188 | 115.7963 | 0.7750722
0.8637209 | 114.9209 | 3567.890625 | 0.007468124 | 115.919 | 0.7772624
0.8661548 | 115.0421 | 3571.656 | 0.007491036 | 116.0441 | 0.7794527
0.8685886 | 115.1642 | 3575.445 | 0.007513939 | 116.17 | 0.7816429
0.8710225 | 115.294 | 3579.474 | 0.007536763 | 116.3037 | 0.7838331
0.8734552 | 115.4342 | 3583.826 | 0.007559468 | 116.448 | 0.7860224
0.8758623 | 115.5778 | 3588.286 | 0.007581882 | 116.5956 | 0.7881885
0.8782694 | 115.7312 | 3593.047 | 0.007604196 | 116.7531 | 0.7903547
0.8806766 | 115.9131 | 3598.697 | 0.007626216 | 116.9395 | 0.7925209
0.8830837 | 116.0792 | 3603.852 | 0.007648399 | 117.1098 | 0.794687
0.8854862 | 116.2145 | 3608.054 | 0.007670851 | 117.2492 | 0.796849
0.8877851 | 116.3482 | 3612.204 | 0.007692291 | 117.3867 | 0.7989178
0.890084 | 116.5221 | 3617.604 | 0.007713318 | 117.5648 | 0.8009866
0.8923829 | 116.711 | 3623.468 | 0.007734191 | 117.7581 | 0.8030553
0.8946817 | 116.8866 | 3628.921 | 0.007755199 | 117.938 | 0.8051241
0.8970209 | 117.0666 | 3634.507 | 0.007776562 | 118.1223 | 0.8072291
0.9002604 | 117.2441 | 3640.02 | 0.007806883 | 118.3053 | 0.8101444
0.9035 | 117.3813 | 3644.279 | 0.007837617 | 118.4475 | 0.8130596
0.9067395 | 117.3863 | 3644.432 | 0.007869708 | 118.4563 | 0.8159749
0.9099791 | 117.2143 | 3639.094 | 0.007903614 | 118.2866 | 0.8188902
0.913254 | 117.0785 | 3634.878 | 0.007937499 | 118.1534 | 0.8218372
0.9173189 | 116.9971 | 3632.351 | 0.007978662 | 118.076 | 0.8254952
0.9213838 | 116.9654 | 3631.365 | 0.008019313 | 118.0487 | 0.8291532
0.9254486 | 117.0705 | 3634.629 | 0.008058557 | 118.1595 | 0.8328112
0.9295135 | 117.3796 | 3644.227 | 0.008095706 | 118.4763 | 0.8364692
0.9335927 | 117.6393 | 3652.287 | 0.008133504 | 118.7432 | 0.8401401
0.9379924 | 117.8315 | 3658.256 | 0.008175169 | 118.9424 | 0.8440993
0.942392 | 117.9919 | 3663.237 | 0.00821716 | 119.1096 | 0.8480586
0.9467917 | 118.1069 | 3666.807 | 0.008259615 | 119.2308 | 0.8520178
0.9511912 | 118.1829 | 3669.165 | 0.008302469 | 119.3127 | 0.855977
0.9555994 | 118.2267 | 3670.525 | 0.008345735 | 119.3622 | 0.8599439
0.960196 | 118.2721 | 3671.934 | 0.008390853 | 119.4134 | 0.8640804
0.9647927 | 118.3443 | 3674.177 | 0.008435694 | 119.4918 | 0.8682169
0.9693894 | 118.4451 | 3677.306 | 0.008480239 | 119.599 | 0.8723535
0.9739861 | 118.5476 | 3680.487 | 0.008524765 | 119.7079 | 0.8764901
0.9785869 | 118.6934 | 3685.013 | 0.008568887 | 119.8606 | 0.8806304
0.9832811 | 118.8546 | 3690.019 | 0.008613773 | 120.029 | 0.8848547
0.9879753 | 118.987 | 3694.129 | 0.008658953 | 120.1682 | 0.889079
0.9926695 | 119.078 | 3696.954 | 0.008704556 | 120.2657 | 0.8933033
0.9973637 | 119.13 | 3698.57 | 0.008750556 | 120.3239 | 0.8975276
1.002066 | 119.1419 | 3698.94 | 0.008797044 | 120.3415 | 0.901759
1.006944 | 119.1257 | 3698.436 | 0.008845562 | 120.3309 | 0.9061487
1.011822 | 119.1046 | 3697.78 | 0.008894128 | 120.3154 | 0.9105384
1.0167 | 119.0869 | 3697.232 | 0.008942654 | 120.3034 | 0.914928
1.021578 | 119.106 | 3697.824 | 0.008990804 | 120.3285 | 0.9193177
1.026464 | 119.1412 | 3698.918 | 0.009038867 | 120.3699 | 0.923715
1.031539 | 119.1973 | 3700.658 | 0.009088586 | 120.4326 | 0.9282821
1.036614 | 119.2564 | 3702.493 | 0.00913827 | 120.4983 | 0.9328492
1.041689 | 119.3288 | 3704.742 | 0.009187816 | 120.5776 | 0.9374162
1.046764 | 119.3857 | 3706.507 | 0.009237519 | 120.6411 | 0.9419833
1.051838 | 119.4377 | 3708.123 | 0.009287254 | 120.6997 | 0.9465491
1.05688 | 119.4415 | 3708.24 | 0.009337164 | 120.7096 | 0.951086
1.061921 | 119.4325 | 3707.962 | 0.009387203 | 120.7065 | 0.955623
1.066963 | 119.4385 | 3708.148 | 0.009437085 | 120.7186 | 0.96016
1.072005 | 119.3939 | 3706.763 | 0.009487485 | 120.6795 | 0.964697
1.077033 | 119.4998 | 3710.051 | 0.009536202 | 120.7926 | 0.9692216
1.081753 | 119.7885 | 3719.013 | 0.009579996 | 121.09 | 0.9734693
1.086473 | 120.0057 | 3725.757 | 0.00962452 | 121.3153 | 0.977717
1.091193 | 120.2007 | 3731.81 | 0.00966927 | 121.5181 | 0.9819646
1.095913 | 120.4483 | 3739.497 | 0.00971348 | 121.7741 | 0.9862124
1.100617 | 120.5462 | 3742.538 | 0.009759056 | 121.8788 | 0.9904451
1.104948 | 120.4852 | 3740.644 | 0.009802569 | 121.8223 | 0.9943424
1.109279 | 120.5042 | 3741.234 | 0.009845261 | 121.8467 | 0.9982399
1.113609 | 120.5145 | 3741.552 | 0.009888038 | 121.8623 | 1.002137
1.11794 | 120.5308 | 3742.059 | 0.009930753 | 121.884 | 1.006035
1.122271 | 120.5525 | 3742.733 | 0.009973404 | 121.9112 | 1.009931
1.126582 | 120.5938 | 3744.015 | 0.01001567 | 121.9582 | 1.013811
1.130894 | 120.6271 | 3745.049 | 0.01005801 | 121.997 | 1.017691
1.135206 | 120.6708 | 3746.405 | 0.01010025 | 122.0464 | 1.021572
1.139517 | 120.7055 | 3747.482 | 0.01014258 | 122.0867 | 1.025452
1.143854 | 120.7328 | 3748.332 | 0.01018522 | 122.1197 | 1.029354
1.148736 | 120.7504 | 3748.878 | 0.01023337 | 122.1433 | 1.033748
1.153618 | 120.7824 | 3749.871 | 0.01028137 | 122.1816 | 1.038141
1.158501 | 120.8093 | 3750.705 | 0.01032942 | 122.2146 | 1.042535
1.163383 | 120.8381 | 3751.601 | 0.01037744 | 122.2497 | 1.046929
1.168282 | 120.8772 | 3752.813 | 0.01042553 | 122.2952 | 1.051337
1.173553 | 120.9186 | 3754.098 | 0.01047726 | 122.3434 | 1.05608
1.178823 | 120.9664 | 3755.583 | 0.01052892 | 122.3982 | 1.060823
1.184094 | 121.0244 | 3757.385 | 0.01058048 | 122.4633 | 1.065566
1.189364 | 121.1049 | 3759.882 | 0.01063181 | 122.5511 | 1.070309
1.194643 | 121.1984 | 3762.786 | 0.01068307 | 122.6521 | 1.075059
1.200095 | 121.3268 | 3766.772 | 0.01073571 | 122.7887 | 1.079966
1.205548 | 121.4744 | 3771.356 | 0.01078814 | 122.9447 | 1.084873
1.211001 | 121.6201 | 3775.878 | 0.01084059 | 123.0987 | 1.08978
1.216454 | 121.6621 | 3777.183 | 0.0108941 | 123.1479 | 1.094687
1.221874 | 121.6614 | 3777.162 | 0.01094772 | 123.1538 | 1.099565
1.226575 | 121.7667 | 3780.43 | 0.01099314 | 123.2661 | 1.103795
1.231277 | 121.9473 | 3786.036 | 0.01103779 | 123.4546 | 1.108026
1.235978 | 122.0467 | 3789.124 | 0.01108327 | 123.5611 | 1.112256
1.240679 | 122.2228 | 3794.589 | 0.01112796 | 123.745 | 1.116487
1.245331 | 122.5014 | 3803.238 | 0.01117111 | 124.0328 | 1.120674
1.248894 | 122.6891 | 3809.066 | 0.01120443 | 124.2272 | 1.12388
1.252458 | 122.7961 | 3812.388 | 0.01123857 | 124.3399 | 1.127087
1.256021 | 122.9794 | 3818.081 | 0.01127192 | 124.53 | 1.130293
1.259584 | 123.1746 | 3824.139 | 0.01130516 | 124.732 | 1.1335
1.263145 | 123.3012 | 3828.069 | 0.01133908 | 124.8645 | 1.136704
1.266667 | 123.3864 | 3830.716 | 0.01137302 | 124.9552 | 1.139873
1.270188 | 123.4742 | 3833.443 | 0.01140694 | 125.0485 | 1.143042
1.273709 | 123.5801 | 3836.73 | 0.01144067 | 125.1601 | 1.146211
1.277231 | 123.6913 | 3840.181 | 0.01147434 | 125.277 | 1.14938
1.280782 | 123.7727 | 3842.709 | 0.01150862 | 125.3639 | 1.152576
1.285001 | 123.7823 | 3843.007 | 0.01155023 | 125.3789 | 1.156373
1.289221 | 123.8042 | 3843.687 | 0.01159172 | 125.4062 | 1.16017
1.293441 | 123.9071 | 3846.883 | 0.01163237 | 125.5157 | 1.163967
1.29766 | 124.0492 | 3851.292 | 0.01167263 | 125.6649 | 1.167765
1.301896 | 124.2067 | 3856.184 | 0.01171288 | 125.8297 | 1.171576
1.306481 | 124.4541 | 3863.864 | 0.01175566 | 126.086 | 1.175702
1.311066 | 124.6924 | 3871.263 | 0.01179854 | 126.3332 | 1.179828
1.315651 | 124.8453 | 3876.009 | 0.01184229 | 126.4938 | 1.183954
1.320236 | 124.9525 | 3879.339 | 0.0118865 | 126.6082 | 1.18808
1.324834 | 125.0653 | 3882.841 | 0.01193078 | 126.7282 | 1.192218
1.329713 | 125.1706 | 3886.109 | 0.01197792 | 126.841 | 1.196609
1.334593 | 125.2665 | 3889.086 | 0.01202516 | 126.9443 | 1.201
1.339472 | 125.3399 | 3891.365 | 0.01207261 | 127.0248 | 1.205391
1.344352 | 125.3862 | 3892.802 | 0.01212035 | 127.0778 | 1.209782
1.349263 | 125.4339 | 3894.282 | 0.01216838 | 127.1323 | 1.214202
1.354885 | 125.4974 | 3896.255 | 0.01222327 | 127.2038 | 1.219261
1.360506 | 125.5655 | 3898.37 | 0.0122781 | 127.2799 | 1.224319
1.366127 | 125.6486 | 3900.949 | 0.01233278 | 127.3712 | 1.229378
1.371749 | 125.7707 | 3904.739 | 0.01238705 | 127.502 | 1.234437
1.377387 | 125.892 | 3908.506 | 0.0124415 | 127.632 | 1.23951
1.383387 | 125.9416 | 3910.045 | 0.01250025 | 127.6899 | 1.24491
1.389388 | 125.9657 | 3910.794 | 0.01255926 | 127.7219 | 1.25031
1.395389 | 126.0935 | 3914.763 | 0.01261722 | 127.8591 | 1.25571
1.401389 | 126.2077 | 3918.307 | 0.0126753 | 127.9824 | 1.26111
1.407403 | 126.2714 | 3920.284 | 0.01273403 | 128.0546 | 1.266522
1.413703 | 126.2972 | 3921.086 | 0.01279597 | 128.0887 | 1.272192
1.420004 | 126.2887 | 3920.822 | 0.01285826 | 128.0881 | 1.277862
1.426305 | 126.2183 | 3918.635 | 0.01292118 | 128.0246 | 1.283532
1.432606 | 126.1646 | 3916.968 | 0.01298393 | 127.9781 | 1.289202
1.43892 | 126.1784 | 3917.397 | 0.01304611 | 128 | 1.294884
1.44553 | 126.3098 | 3921.478 | 0.01311001 | 128.1417 | 1.300832
1.452139 | 126.5065 | 3927.583 | 0.01317323 | 128.3496 | 1.30678
1.458749 | 126.6632 | 3932.448 | 0.01323686 | 128.5169 | 1.312728
1.465359 | 126.8063 | 3936.891 | 0.01330063 | 128.6705 | 1.318676
1.471905 | 126.9445 | 3941.181 | 0.01336381 | 128.819 | 1.324567
1.477024 | 127.0421 | 3944.211 | 0.01341333 | 128.9246 | 1.329174
1.482144 | 127.0492 | 3944.434 | 0.01346377 | 128.9384 | 1.333781
1.487263 | 127.2883 | 3951.855 | 0.01351183 | 129.1875 | 1.338388
1.492383 | 127.6665 | 3963.597 | 0.01355848 | 129.5779 | 1.342995
1.497419 | 127.9472 | 3972.312 | 0.0136053 | 129.8692 | 1.347527
1.500599 | 128.2215 | 3980.828 | 0.01363387 | 130.1517 | 1.350389
1.50378 | 128.5938 | 3992.389 | 0.01366145 | 130.5338 | 1.353252
1.506961 | 128.7101 | 3995.998 | 0.01369163 | 130.6559 | 1.356114
1.510141 | 128.7266 | 3996.511 | 0.01372284 | 130.6768 | 1.358976
1.513391 | 128.8872 | 4001.498 | 0.01375325 | 130.844 | 1.3619
1.518182 | 128.8852 | 4001.435 | 0.01380053 | 130.8481 | 1.366212
1.522974 | 128.7896 | 3998.467 | 0.01384877 | 130.7572 | 1.370524
1.527766 | 128.7149 | 3996.148 | 0.01389679 | 130.6876 | 1.374836
1.532557 | 128.5933 | 3992.373 | 0.01394528 | 130.5703 | 1.379148
1.537448 | 128.4113 | 3986.722 | 0.01399536 | 130.3917 | 1.383549
1.544536 | 128.4001 | 3986.375 | 0.01406538 | 130.3895 | 1.389928
1.551625 | 128.4562 | 3988.114 | 0.0141347 | 130.4555 | 1.396308
1.558714 | 128.5188 | 3990.058 | 0.01420395 | 130.5282 | 1.402687
1.565803 | 128.5916 | 3992.319 | 0.01427309 | 130.6113 | 1.409066
1.572902 | 128.6741 | 3994.88 | 0.01434223 | 130.7042 | 1.415454
1.580221 | 128.758 | 3997.485 | 0.01441353 | 130.7988 | 1.422041
1.587541 | 128.8401 | 4000.036 | 0.01448484 | 130.8917 | 1.428628
1.594861 | 128.9233 | 4002.617 | 0.01455613 | 130.9856 | 1.435215
1.60218 | 129.012 | 4005.37 | 0.01462736 | 131.0852 | 1.441802
1.609501 | 129.1009 | 4008.132 | 0.01469859 | 131.185 | 1.44839
1.616842 | 129.2059 | 4011.39 | 0.01476986 | 131.3011 | 1.454996
1.624183 | 129.3221 | 4014.998 | 0.01484101 | 131.4287 | 1.461602
1.631524 | 129.4506 | 4018.987 | 0.01491203 | 131.5688 | 1.468208
1.638865 | 129.5975 | 4023.547 | 0.01498285 | 131.7276 | 1.474815
1.646176 | 129.7364 | 4027.86 | 0.01505345 | 131.8783 | 1.481394
1.652815 | 129.8381 | 4031.018 | 0.01511781 | 131.9903 | 1.487368
1.659453 | 129.9385 | 4034.137 | 0.01518217 | 132.101 | 1.493342
1.666092 | 129.9795 | 4035.409 | 0.01524714 | 132.1513 | 1.499316
1.672731 | 130.1189 | 4039.738 | 0.0153111 | 132.3017 | 1.50529
1.679292 | 130.3986 | 4048.42 | 0.01537287 | 132.5946 | 1.511195
1.684139 | 130.5224 | 4052.265 | 0.01541933 | 132.7269 | 1.515557
1.688985 | 130.6261 | 4055.484 | 0.015466 | 132.8386 | 1.519918
1.693832 | 130.7998 | 4060.877 | 0.01551195 | 133.0217 | 1.524279
1.698678 | 130.8513 | 4062.473 | 0.01555914 | 133.0803 | 1.528641
1.703548 | 130.78 | 4060.261 | 0.01560781 | 133.0142 | 1.533023
1.708946 | 130.8505 | 4062.45 | 0.01566024 | 133.093 | 1.537881
1.714344 | 130.9279 | 4064.854 | 0.01571259 | 133.1788 | 1.542738
1.719742 | 131.0128 | 4067.49 | 0.01576486 | 133.2722 | 1.547596
1.72514 | 131.0819 | 4069.635 | 0.01581729 | 133.3495 | 1.552453
1.730581 | 131.1451 | 4071.598 | 0.01587019 | 133.421 | 1.557349
1.736977 | 131.3401 | 4077.651 | 0.01593116 | 133.6278 | 1.563105
1.743372 | 131.569 | 4084.757 | 0.01599178 | 133.869 | 1.568861
1.749768 | 131.7297 | 4089.747 | 0.01605308 | 134.041 | 1.574617
1.756164 | 131.9219 | 4095.712 | 0.01611407 | 134.245 | 1.580372
1.762533 | 132.1152 | 4101.714 | 0.01617477 | 134.4501 | 1.586104
1.768294 | 132.1746 | 4103.559 | 0.01623084 | 134.5182 | 1.591287
1.774054 | 132.2108 | 4104.682 | 0.01628714 | 134.5626 | 1.596471
1.779814 | 132.2677 | 4106.45 | 0.01634324 | 134.6282 | 1.601655
1.785575 | 132.3673 | 4109.54 | 0.01639889 | 134.7371 | 1.606839
1.791351 | 132.534 | 4114.717 | 0.01645402 | 134.9145 | 1.612037
1.79749 | 132.7409 | 4121.14 | 0.0165123 | 135.1333 | 1.617561
1.803629 | 132.8884 | 4125.719 | 0.01657118 | 135.2916 | 1.623086
1.809768 | 133.0705 | 4131.373 | 0.01662971 | 135.4852 | 1.62861
1.815907 | 133.1985 | 4135.346 | 0.01668878 | 135.6236 | 1.634135
1.822057 | 133.2585 | 4137.209 | 0.01674865 | 135.6929 | 1.639669
1.828441 | 133.3107 | 4138.83 | 0.0168109 | 135.7546 | 1.645414
1.834825 | 133.3561 | 4140.242 | 0.01687321 | 135.8094 | 1.651159
1.84121 | 133.4566 | 4143.359 | 0.01693496 | 135.9202 | 1.656905
1.847594 | 133.6487 | 4149.326 | 0.01699577 | 136.1245 | 1.66265
1.853996 | 133.8337 | 4155.068 | 0.01705684 | 136.3214 | 1.668411
1.860804 | 133.944 | 4158.492 | 0.01712263 | 136.4429 | 1.674537
1.867611 | 134.0636 | 4162.205 | 0.01718833 | 136.5738 | 1.680663
1.874418 | 134.0858 | 4162.896 | 0.01725501 | 136.6056 | 1.686789
1.881225 | 134.0711 | 4162.439 | 0.01732207 | 136.5997 | 1.692914
1.888039 | 134.0807 | 4162.737 | 0.01738894 | 136.6187 | 1.699046
1.895015 | 134.0817 | 4162.769 | 0.01745748 | 136.6291 | 1.705324
1.90199 | 134.199 | 4166.411 | 0.01752483 | 136.7579 | 1.711601
1.908965 | 134.4922 | 4175.511 | 0.01759039 | 137.066 | 1.717878
1.91594 | 134.672 | 4181.096 | 0.01765709 | 137.2587 | 1.724155
1.922897 | 134.838 | 4186.249 | 0.01772375 | 137.4373 | 1.730415
1.929422 | 135.0909 | 4194.099 | 0.01778528 | 137.7038 | 1.736287
1.935947 | 135.2586 | 4199.308 | 0.01784768 | 137.8837 | 1.742159
1.942473 | 135.2708 | 4199.686 | 0.01791165 | 137.9049 | 1.748031
1.948998 | 135.2818 | 4200.025 | 0.01797564 | 137.9249 | 1.753904
1.955536 | 135.0839 | 4193.881 | 0.01804186 | 137.732 | 1.759787
1.962351 | 134.8966 | 4188.068 | 0.01811069 | 137.5502 | 1.76592
1.969166 | 134.8893 | 4187.841 | 0.01817768 | 137.552 | 1.772052
1.975981 | 134.9904 | 4190.98 | 0.01824358 | 137.6643 | 1.778185
1.982795 | 135.107 | 4194.601 | 0.01830931 | 137.7924 | 1.784318
1.989553 | 135.4096 | 4203.993 | 0.01837258 | 138.1101 | 1.790398
1.995023 | 136.0111 | 4222.668 | 0.01842017 | 138.7311 | 1.795321
2.000493 | 136.5733 | 4240.124 | 0.01846816 | 139.312 | 1.800243
2.005963 | 136.9151 | 4250.735 | 0.01851838 | 139.6682 | 1.805166
2.011433 | 137.0785 | 4255.808 | 0.01857042 | 139.8423 | 1.810088
2.016835 | 137.1962 | 4259.461 | 0.01862225 | 139.9698 | 1.81495
2.020725 | 137.2459 | 4261.005 | 0.01865993 | 140.0259 | 1.818451
2.024616 | 137.267 | 4261.659 | 0.0186979 | 140.0527 | 1.821952
2.028506 | 137.3521 | 4264.303 | 0.01873522 | 140.1449 | 1.825453
2.032397 | 137.7031 | 4275.201 | 0.01876984 | 140.5084 | 1.828954
2.036383 | 137.9071 | 4281.533 | 0.01880689 | 140.722 | 1.832541
2.042524 | 137.7808 | 4277.611 | 0.01886843 | 140.6016 | 1.838067
2.048664 | 137.5724 | 4271.143 | 0.0189308 | 140.3974 | 1.843592
2.054804 | 137.4097 | 4266.092 | 0.0189927 | 140.2399 | 1.849118
2.060944 | 137.2036 | 4259.693 | 0.01905503 | 140.0379 | 1.854643
2.067188 | 137.208 | 4259.828125 | 0.01911625 | 140.0509 | 1.860263
2.075756 | 137.3114 | 4263.039 | 0.01919926 | 140.1683 | 1.867973
2.084325 | 137.4061 | 4265.979 | 0.01928235 | 140.2767 | 1.875684
2.092893 | 137.502 | 4268.957 | 0.01936542 | 140.3864 | 1.883394
2.101461 | 137.6036 | 4272.111 | 0.01944842 | 140.5019 | 1.891105
2.110044 | 137.7033 | 4275.206 | 0.01953158 | 140.6155 | 1.898828
2.118938 | 137.8011 | 4278.242 | 0.01961781 | 140.7276 | 1.906833
2.127833 | 137.9011 | 4281.345 | 0.01970401 | 140.842 | 1.914837
2.136728 | 138.0135 | 4284.836 | 0.01979008 | 140.9691 | 1.922841
2.145622 | 138.127 | 4288.361 | 0.01987612 | 141.0974 | 1.930846
2.154518 | 138.2559 | 4292.361 | 0.01996201 | 141.2413 | 1.93885
2.163423 | 138.3954 | 4296.692 | 0.02004789 | 141.3961 | 1.946864
2.172328 | 138.5414 | 4301.226 | 0.02013369 | 141.5576 | 1.954878
2.181233 | 138.6783 | 4305.477 | 0.02021957 | 141.7099 | 1.962892
2.190138 | 138.8018 | 4309.312 | 0.02030558 | 141.8485 | 1.970905
2.198969 | 138.9029 | 4312.448 | 0.02039109 | 141.964 | 1.978852
2.206147 | 139.0075 | 4315.696 | 0.02046035 | 142.0809 | 1.985311
2.213324 | 139.0614 | 4317.371 | 0.02053012 | 142.146 | 1.99177
2.220501 | 139.2873 | 4324.384 | 0.02059814 | 142.3869 | 1.998229
2.227678 | 139.629 | 4334.992 | 0.02066499 | 142.7462 | 2.004688
2.23481 | 139.7016 | 4337.245 | 0.02073411 | 142.8304 | 2.011105
2.240917 | 139.7619 | 4339.117 | 0.02079331 | 142.9005 | 2.016601
2.247025 | 139.7754 | 4339.537 | 0.02085299 | 142.9229 | 2.022098
2.253132 | 139.6394 | 4335.315 | 0.02091419 | 142.7924 | 2.027594
2.25924 | 139.561 | 4332.882 | 0.02097479 | 142.7208 | 2.03309
2.265415 | 139.799 | 4340.271 | 0.02103285 | 142.9728 | 2.038647
2.273103 | 139.9219 | 4344.086 | 0.02110688 | 143.1092 | 2.045565
2.28079 | 140.0595 | 4348.357 | 0.02118075 | 143.2607 | 2.052483
2.288478 | 140.2182 | 4353.286 | 0.02125441 | 143.4338 | 2.059402
2.296166 | 140.2142 | 4353.161 | 0.0213297 | 143.4405 | 2.06632
2.303879 | 140.1882 | 4352.352 | 0.02140547 | 143.4247 | 2.073261
2.312172 | 140.1567 | 4351.375 | 0.02148696 | 143.4041 | 2.080724
2.320465 | 140.2232 | 4353.438 | 0.02156744 | 143.4837 | 2.088186
2.328757 | 140.4295 | 4359.845 | 0.02164651 | 143.7065 | 2.095649
2.337049 | 140.6749 | 4367.463 | 0.02172517 | 143.9693 | 2.103111
2.345336 | 140.8404 | 4372.603 | 0.02180458 | 144.1504 | 2.110568
2.353497 | 141.156 | 4382.401 | 0.02188122 | 144.4849 | 2.117912
2.361658 | 141.382 | 4389.417 | 0.02195877 | 144.7278 | 2.125256
2.369818 | 141.3115 | 4387.228 | 0.02203932 | 144.6671 | 2.1326
2.377979 | 141.3874 | 4389.584 | 0.02211837 | 144.7563 | 2.139943
2.386115 | 141.569 | 4395.222 | 0.02219612 | 144.9538 | 2.147265
2.393708 | 141.6774 | 4398.586 | 0.02226928 | 145.0755 | 2.154098
2.401301 | 141.8375 | 4403.558 | 0.02234191 | 145.2503 | 2.160931
2.408894 | 142.0944 | 4411.533 | 0.02241356 | 145.5241 | 2.167764
2.416487 | 142.1435 | 4413.059 | 0.02248731 | 145.5852 | 2.174596
2.424058 | 142.1705 | 4413.896 | 0.02256106 | 145.6236 | 2.18141
2.431149 | 142.2658 | 4416.856 | 0.02262942 | 145.7314 | 2.187791
2.438241 | 142.3553 | 4419.635 | 0.02269785 | 145.8331 | 2.194173
2.445332 | 142.3793 | 4420.378 | 0.02276693 | 145.8678 | 2.200555
2.452424 | 142.4291 | 4421.925 | 0.02283574 | 145.9289 | 2.206936
2.45953 | 142.5095 | 4424.421 | 0.02290438 | 146.0214 | 2.213331
2.466959 | 142.5313 | 4425.098 | 0.02297677 | 146.0543 | 2.220017
2.474389 | 142.666 | 4429.279 | 0.02304801 | 146.2029 | 2.226703
2.481819 | 142.9838 | 4439.146 | 0.0231174 | 146.5392 | 2.233389
2.489249 | 143.275 | 4448.188 | 0.02318706 | 146.8484 | 2.240075
2.496706 | 143.4925 | 4454.938 | 0.02325772 | 147.0819 | 2.246786
2.504782 | 143.6797 | 4460.752 | 0.02333473 | 147.2855 | 2.254054
2.512858 | 143.7859 | 4464.05 | 0.02341255 | 147.406 | 2.261321
2.520934 | 143.8193 | 4465.085 | 0.0234911 | 147.4518 | 2.268589
2.52901 | 143.6816 | 4460.811 | 0.02357137 | 147.3222 | 2.275856
2.537132 | 143.8633 | 4466.453 | 0.02364886 | 147.5202 | 2.283165
2.54629 | 144.2482 | 4478.4 | 0.02373441 | 147.9281 | 2.291406
2.555448 | 144.5106 | 4486.549 | 0.02382118 | 148.2105 | 2.299648
2.564606 | 144.6184 | 4489.895 | 0.02390951 | 148.3342 | 2.307889
2.573764 | 144.7301 | 4493.364 | 0.02399779 | 148.4621 | 2.31613
2.582852 | 144.6569 | 4491.09 | 0.02408726 | 148.4001 | 2.324309
2.590394 | 144.4 | 4483.114 | 0.02416348 | 148.1474 | 2.331096
2.597936 | 144.4228 | 4483.823 | 0.02423686 | 148.1818 | 2.337883
2.605478 | 144.8893 | 4498.307 | 0.02430576 | 148.6713 | 2.344669
2.61302 | 145.4829 | 4516.735 | 0.02437337 | 149.2914 | 2.351456
2.620508 | 145.8791 | 4529.035 | 0.02444244 | 149.7088 | 2.358195
2.626794 | 146.2276 | 4539.854 | 0.02450027 | 150.0757 | 2.363852
2.63308 | 146.4352 | 4546.3 | 0.02455951 | 150.298 | 2.369509
2.639366 | 146.3081 | 4542.355 | 0.02462213 | 150.1767 | 2.375166
2.645652 | 146.1299 | 4536.821 | 0.02468526 | 150.003 | 2.380823
2.651921 | 146.0363 | 4533.917 | 0.02474735 | 149.9161 | 2.386464
2.657792 | 145.9878 | 4532.41 | 0.02480512 | 149.8749 | 2.391747
2.663664 | 145.798 | 4526.519 | 0.02486431 | 149.6886 | 2.397031
2.669535 | 145.7228 | 4524.183 | 0.02492234 | 149.6199 | 2.402314
2.675406 | 145.8007 | 4526.6 | 0.02497882 | 149.7084 | 2.407598
2.681273 | 146.0049 | 4532.94 | 0.02503398 | 149.9267 | 2.412878
2.687048 | 146.086 | 4535.46 | 0.02508948 | 150.0184 | 2.418075
2.692824 | 146.4009 | 4545.235 | 0.02514263 | 150.3502 | 2.423272
2.698599 | 146.6412 | 4552.697 | 0.02519652 | 150.6055 | 2.428469
2.704374 | 146.7709 | 4556.722 | 0.02525152 | 150.7471 | 2.433666
2.710273 | 146.7732 | 4556.795 | 0.02530902 | 150.7582 | 2.438975
2.718932 | 146.9419 | 4562.031 | 0.02539174 | 150.9442 | 2.446767
2.727591 | 146.9956 | 4563.698 | 0.02547561 | 151.0121 | 2.454559
2.73625 | 147.0261 | 4564.645 | 0.02555972 | 151.0561 | 2.462352
2.744909 | 147.1278 | 4567.803 | 0.02564309 | 151.1734 | 2.470144
2.753643 | 147.2404 | 4571.3 | 0.02572708 | 151.302 | 2.478004
2.764045 | 147.3596 | 4574.999 | 0.02582725 | 151.4397 | 2.487364
2.774447 | 147.4857 | 4578.916 | 0.02592734 | 151.5847 | 2.496725
2.784849 | 147.6209 | 4583.112 | 0.02602733 | 151.739 | 2.506086
2.795251 | 147.7656 | 4587.604 | 0.02612721 | 151.9031 | 2.515446
2.805657 | 147.903 | 4591.872 | 0.0262272 | 152.0598 | 2.524811
2.816151 | 148.0331 | 4595.91 | 0.02632811 | 152.209 | 2.534254
2.826645 | 148.1478 | 4599.47 | 0.02642916 | 152.3425 | 2.543698
2.837139 | 148.2598 | 4602.947 | 0.02653023 | 152.4732 | 2.553142
2.847634 | 148.3625 | 4606.137 | 0.02663139 | 152.5945 | 2.562586
2.857984 | 148.4856 | 4609.957 | 0.02673092 | 152.7364 | 2.571899
2.865109 | 148.5443 | 4611.779 | 0.0267997 | 152.8073 | 2.578311
2.872234 | 148.8712 | 4621.931 | 0.02686577 | 153.1543 | 2.584723
2.879358 | 149.0532 | 4627.579 | 0.02693329 | 153.3521 | 2.591135
2.886483 | 149.2913 | 4634.974 | 0.02700025 | 153.6078 | 2.597546
2.893567 | 149.3944 | 4638.174 | 0.02706815 | 153.7244 | 2.603921
2.899725 | 149.4062 | 4638.54 | 0.02712798 | 153.7457 | 2.609463
2.905884 | 149.1611 | 4630.929 | 0.02719038 | 153.5027 | 2.615005
2.912042 | 149.1239 | 4629.774 | 0.02725068 | 153.4736 | 2.620547
2.918201 | 149.067 | 4628.008 | 0.02731118 | 153.4242 | 2.626089
2.924488 | 148.8573 | 4621.499 | 0.02737447 | 153.2178 | 2.631747
2.933654 | 148.9594 | 4624.669 | 0.02746262 | 153.3365 | 2.639995
2.94282 | 149.2315 | 4633.116 | 0.02754906 | 153.6303 | 2.648244
2.951986 | 149.4532 | 4639.999 | 0.027636 | 153.8722 | 2.656492
2.961153 | 149.626 | 4645.364 | 0.02772342 | 154.0638 | 2.664741
2.970285 | 150.0965 | 4659.972 | 0.0278075 | 154.562 | 2.672959
2.978652 | 150.4695 | 4671.55 | 0.02788512 | 154.9586 | 2.680489
2.987019 | 150.6026 | 4675.685 | 0.02796515 | 155.1084 | 2.688018
2.995386 | 150.5344 | 4673.565 | 0.0280472 | 155.0507 | 2.695548
3.003754 | 150.7106 | 4679.035 | 0.02812678 | 155.2448 | 2.703078
3.012145 | 150.8895 | 4684.591 | 0.02820656 | 155.4418 | 2.710629
3.021066 | 150.9641 | 4686.90625 | 0.02829254 | 155.5321 | 2.718657
3.029988 | 150.6756 | 4677.95 | 0.02838217 | 155.2483 | 2.726686
3.038909 | 150.5905 | 4675.307 | 0.02846974 | 155.174 | 2.734715
3.047831 | 150.2568 | 4664.948 | 0.0285598 | 154.8436 | 2.742743
3.056845 | 149.9173 | 4654.409 | 0.02865081 | 154.5073 | 2.750854
3.067917 | 149.6883 | 4647.296 | 0.0287607 | 154.2878 | 2.760818
3.078989 | 149.7053 | 4647.826 | 0.02886811 | 154.3219 | 2.770782
3.090061 | 149.8792 | 4653.226 | 0.02897392 | 154.5178 | 2.780746
3.101133 | 150.1934 | 4662.978 | 0.02907831 | 154.8583 | 2.790709
3.112203 | 150.4664 | 4671.454 | 0.0291831 | 155.1564 | 2.800672
3.123246 | 150.7313 | 4679.679 | 0.02928768 | 155.4462 | 2.810609
3.134288 | 151.1618 | 4693.045 | 0.02939058 | 155.9069 | 2.820546
3.145331 | 151.4136 | 4700.862 | 0.02949527 | 156.1833 | 2.830483
3.156373 | 151.569 | 4705.6875 | 0.02960092 | 156.3604 | 2.84042
3.167376 | 151.7785 | 4712.191 | 0.02970563 | 156.5932 | 2.850322
3.177494 | 151.9814 | 4718.491 | 0.02980181 | 156.8179 | 2.859427
3.187613 | 152.225 | 4726.054 | 0.02989757 | 157.0847 | 2.868533
3.197731 | 152.4729 | 4733.75 | 0.02999328 | 157.3559 | 2.877638
3.20785 | 152.674 | 4739.992 | 0.03008945 | 157.5788 | 2.886744
3.217928 | 152.8347 | 4744.983 | 0.03018563 | 157.7602 | 2.895813
3.227103 | 152.9107 | 4747.342 | 0.03027389 | 157.8526 | 2.90407
3.236279 | 152.9935 | 4749.912 | 0.03036208 | 157.9521 | 2.912327
3.245454 | 153.1582 | 4755.025 | 0.03044943 | 158.1362 | 2.920584
3.25463 | 153.2487 | 4757.835 | 0.03053752 | 158.2437 | 2.928842
3.263773 | 153.4147 | 4762.988 | 0.03062453 | 158.4291 | 2.93707
3.272198 | 153.5927 | 4768.515 | 0.03070445 | 158.6259 | 2.944651
3.280623 | 153.7512 | 4773.436 | 0.03078456 | 158.8026 | 2.952232
3.289047 | 153.785 | 4774.487 | 0.03086591 | 158.8505 | 2.959814
3.297472 | 153.803 | 4775.045 | 0.03094741 | 158.882 | 2.967395
3.305921 | 153.7479 | 4773.334 | 0.03102987 | 158.8381 | 2.974998
3.314908 | 154.0494 | 4782.694 | 0.03111397 | 159.1634 | 2.983086
3.323896 | 154.4425 | 4794.9 | 0.03119715 | 159.5835 | 2.991174
3.332884 | 154.3552 | 4792.1875 | 0.03128514 | 159.507 | 2.999262
3.341872 | 154.4197 | 4794.191 | 0.0313716 | 159.5876 | 3.00735
3.350931 | 154.7084 | 4803.153 | 0.03145649 | 159.8999 | 3.015503
3.361588 | 154.69 | 4802.582 | 0.03155995 | 159.8974 | 3.025093
3.372246 | 154.4963 | 4796.57 | 0.03166515 | 159.7137 | 3.034684
3.382903 | 154.6313 | 4800.761 | 0.03176704 | 159.8698 | 3.044275
3.393561 | 155.0022 | 4812.275 | 0.03186656 | 160.2697 | 3.053865
3.4042 | 155.2405 | 4819.673 | 0.03196723 | 160.5326 | 3.06344
3.414447 | 155.3769 | 4823.909 | 0.03206509 | 160.6896 | 3.07266
3.424693 | 155.3076 | 4821.756 | 0.03216501 | 160.6338 | 3.081881
3.434939 | 155.506 | 4827.917 | 0.03226224 | 160.855 | 3.091101
3.445185 | 155.4595 | 4826.475 | 0.03236191 | 160.8229 | 3.100322
3.455268 | 155.2325 | 4819.427 | 0.0324618 | 160.6037 | 3.109396
3.461718 | 155.3385 | 4822.717 | 0.03252317 | 160.7233 | 3.1152
3.468167 | 155.85 | 4838.596 | 0.03258047 | 161.2626 | 3.121003
3.474616 | 155.8862 | 4839.722 | 0.03264253 | 161.3102 | 3.126807
3.481065 | 156.0184 | 4843.824 | 0.03270363 | 161.457 | 3.132611
3.487459 | 156.1293 | 4847.267 | 0.0327644 | 161.5817 | 3.138365
3.492622 | 155.9906 | 4842.962 | 0.03281574 | 161.4462 | 3.14301
3.497784 | 155.7396 | 4835.168 | 0.03286821 | 161.1945 | 3.147656
3.502946 | 156.1598 | 4848.214 | 0.03291396 | 161.6375 | 3.152301
3.508108 | 156.2832 | 4852.046 | 0.03296267 | 161.7733 | 3.156946
3.513453 | 156.5096 | 4859.076 | 0.03301212 | 162.016 | 3.161757
3.522891 | 156.7177 | 4865.535 | 0.03310134 | 162.2462 | 3.170249
3.532328 | 156.9233 | 4871.92 | 0.03319058 | 162.4739 | 3.178742
3.541765 | 156.8631 | 4870.05 | 0.03328247 | 162.4264 | 3.187235
3.551203 | 156.9777 | 4873.607 | 0.0333726 | 162.5598 | 3.195727
3.560762 | 157.1034 | 4877.511 | 0.03346379 | 162.705 | 3.20433
3.573045 | 157.2436 | 4881.864 | 0.03358117 | 162.8696 | 3.215383
3.585328 | 157.3715 | 4885.833 | 0.03369866 | 163.0213 | 3.226437
3.597611 | 157.4922 | 4889.581 | 0.0338162 | 163.1657 | 3.23749
3.609894 | 157.6066 | 4893.134 | 0.0339338 | 163.3036 | 3.248543
3.621651 | 157.7084 | 4896.294 | 0.03404642 | 163.4276 | 3.259123
3.631868 | 157.8234 | 4899.863 | 0.03414402 | 163.5629 | 3.268318
3.641666 | 157.9415 | 4903.531 | 0.03423752 | 163.7008 | 3.277135
3.651463 | 157.9887 | 4904.998 | 0.03433172 | 163.7652 | 3.285952
3.661261 | 158.3007 | 4914.684 | 0.03442327 | 164.1042 | 3.294769
3.670843 | 158.45 | 4919.319 | 0.03451435 | 164.2741 | 3.303392
3.675618 | 158.7516 | 4928.682 | 0.03455747 | 164.5943 | 3.307689
3.680393 | 159.1621 | 4941.427 | 0.03459948 | 165.0276 | 3.311985
3.685167 | 159.6435 | 4956.372 | 0.0346408 | 165.5343 | 3.316282
3.689942 | 159.6114 | 4955.375 | 0.03468724 | 165.5086 | 3.320579
3.694785 | 159.5056 | 4952.09 | 0.03473508 | 165.4066 | 3.324937
3.701169 | 159.2718 | 4944.833 | 0.03479907 | 165.1744 | 3.330682
3.707552 | 158.933 | 4934.312 | 0.0348641 | 164.8331 | 3.336426
3.713936 | 158.542 | 4922.173 | 0.03492965 | 164.4377 | 3.342171
3.720319 | 158.3731 | 4916.932 | 0.03499298 | 164.2727 | 3.347915
3.726915 | 158.5544 | 4922.561 | 0.03505486 | 164.4713 | 3.353851
3.738268 | 158.7935 | 4929.981 | 0.03516208 | 164.7372 | 3.364068
3.749621 | 159.0195 | 4937 | 0.03526943 | 164.9898 | 3.374284
3.760974 | 159.3098 | 4946.013 | 0.03537612 | 165.3091 | 3.384501
3.772327 | 159.643 | 4956.357 | 0.03548237 | 165.673 | 3.394717
3.783633 | 159.832 | 4962.224 | 0.03558959 | 165.8871 | 3.404891
3.793885 | 159.8549 | 4962.935 | 0.0356883 | 165.9273 | 3.414117
3.804138 | 159.8345 | 4962.301 | 0.03578743 | 165.9225 | 3.423343
3.81439 | 159.892 | 4964.088 | 0.03588577 | 165.9986 | 3.43257
3.824642 | 160.2094 | 4973.941 | 0.0359815 | 166.3445 | 3.441796
3.834855 | 160.6446 | 4987.454 | 0.03607567 | 166.8129 | 3.450986
3.844191 | 161.2488 | 5006.209 | 0.03615969 | 167.4552 | 3.459387
3.853526 | 161.8099 | 5023.632 | 0.03624412 | 168.0531 | 3.467788
3.862861 | 161.6536 | 5018.778 | 0.03633571 | 167.9058 | 3.476189
3.872197 | 161.1343 | 5002.65625 | 0.03643091 | 167.3815 | 3.48459
3.881619 | 160.5398 | 4984.2 | 0.03652769 | 166.7791 | 3.493069
3.892988 | 159.8841 | 4963.842 | 0.03664383 | 166.1161 | 3.503299
3.904356 | 159.284 | 4945.211 | 0.0367594 | 165.5107 | 3.51353
3.915725 | 159.3308 | 4946.665 | 0.03686851 | 165.5774 | 3.523761
3.927093 | 159.5657 | 4953.957 | 0.03697573 | 165.8397 | 3.533991
3.938511 | 159.8551 | 4962.941 | 0.03708288 | 166.1587 | 3.544266
3.95104 | 160.117 | 4971.071 | 0.03720099 | 166.4509 | 3.555541
3.963569 | 160.4287 | 4980.749 | 0.03731858 | 166.7951 | 3.566815
3.976097 | 160.7239 | 4989.914 | 0.03743633 | 167.1221 | 3.57809
3.988626 | 160.9242 | 4996.132 | 0.03755501 | 167.3505 | 3.589364
4.000618 | 161.0789 | 5000.935 | 0.03766896 | 167.5307 | 3.600156
4.014014 | 161.2786 | 5007.136 | 0.03779597 | 167.7601 | 3.612211
4.02686 | 161.4787 | 5013.349 | 0.03791767 | 167.989 | 3.623771
4.039706 | 161.6756 | 5019.462 | 0.03803938 | 168.2146 | 3.635331
4.052552 | 161.8586 | 5025.142 | 0.03816121 | 168.4258 | 3.646891
4.064848 | 162.0094 | 5029.825 | 0.03827805 | 168.6026 | 3.657956
4.078318 | 162.1405 | 5033.895 | 0.03840638 | 168.7609 | 3.670078
4.091235 | 162.2474 | 5037.212 | 0.03852962 | 168.8931 | 3.681702
4.104152 | 162.3762 | 5041.212 | 0.03865261 | 169.0482 | 3.693326
4.117068 | 162.5194 | 5045.66 | 0.03877545 | 169.2183 | 3.70495
4.129432 | 162.6018 | 5048.217 | 0.03889356 | 169.3241 | 3.716076
4.142087 | 162.7063 | 5051.461 | 0.03901424 | 169.4536 | 3.727464
4.154223 | 162.8055 | 5054.542 | 0.03912995 | 169.5767 | 3.738385
4.166359 | 162.9088 | 5057.747 | 0.03924562 | 169.7039 | 3.749306
4.178494 | 163.0552 | 5062.292 | 0.03936084 | 169.8763 | 3.760227
4.19011 | 163.3414 | 5071.179 | 0.03946966 | 170.1934 | 3.77068
4.200963 | 163.652 | 5080.823 | 0.0395709 | 170.5349 | 3.780447
4.21137 | 163.7901 | 5085.108 | 0.03966955 | 170.6957 | 3.789812
4.221777 | 163.832 | 5086.411 | 0.03976915 | 170.7565 | 3.799177
4.232184 | 163.9412 | 5089.802 | 0.03986808 | 170.8874 | 3.808542
4.242621 | 163.9762 | 5090.888 | 0.03996801 | 170.941 | 3.817935
4.253724 | 163.9661 | 5090.572 | 0.04007478 | 170.9486 | 3.827926
4.264826 | 164.0261 | 5092.436 | 0.04018085 | 171.0294 | 3.837917
4.275929 | 164.2227 | 5098.541 | 0.04028554 | 171.2527 | 3.847908
4.287032 | 164.3993 | 5104.022 | 0.04039042 | 171.455 | 3.8579
4.298195 | 164.5437 | 5108.505 | 0.0404962 | 171.624 | 3.867946
4.310714 | 164.459 | 5105.875 | 0.04061725 | 171.5562 | 3.879211
4.323233 | 164.4939 | 5106.961 | 0.0407371 | 171.6133 | 3.890477
4.335751 | 164.6372 | 5111.41 | 0.04085586 | 171.7834 | 3.901743
4.34827 | 164.8414 | 5117.749 | 0.040974 | 172.0171 | 3.913008
4.360253 | 164.9494 | 5121.103 | 0.04108794 | 172.1496 | 3.923792
4.370343 | 165.0177 | 5123.223 | 0.04118409 | 172.2375 | 3.932871
4.380018 | 165.137 | 5126.926 | 0.04127575 | 172.378 | 3.941578
4.389693 | 165.0631 | 5124.632 | 0.04136932 | 172.3168 | 3.950285
4.399369 | 164.8867 | 5119.155 | 0.0414639 | 172.1486 | 3.958992
4.408801 | 164.8191 | 5117.055 | 0.04155507 | 172.0935 | 3.96748
4.412818 | 164.9297 | 5120.491 | 0.0415925 | 172.2157 | 3.971095
4.416834 | 164.9168 | 5120.088 | 0.04163115 | 172.2088 | 3.974709
4.420851 | 165.0481 | 5124.165 | 0.04166838 | 172.3525 | 3.978324
4.424867 | 165.1724 | 5128.024 | 0.04170567 | 172.489 | 3.981938
4.428938 | 165.3761 | 5134.35 | 0.04174269 | 172.7085 | 3.985601
4.434218 | 165.7253 | 5145.191 | 0.04178986 | 173.0819 | 3.990353
4.439498 | 166.3594 | 5164.876 | 0.04183421 | 173.7529 | 3.995104
4.444778 | 166.509 | 5169.521 | 0.04188336 | 173.9179 | 3.999856
4.450058 | 166.6269 | 5173.182 | 0.04193282 | 174.0499 | 4.004607
4.45559 | 166.6366 | 5173.484 | 0.04198578 | 174.0693 | 4.009586
4.46677 | 166.6457 | 5173.766 | 0.04209289 | 174.0974 | 4.019647
4.47795 | 166.3865 | 5165.718 | 0.04220264 | 173.8452 | 4.029707
4.489129 | 166.4997 | 5169.233 | 0.04230868 | 173.9821 | 4.039767
4.500309 | 166.5907 | 5172.06 | 0.04241494 | 174.0958 | 4.049828
4.511553 | 166.6962 | 5175.333 | 0.04252166 | 174.2248 | 4.059947
4.524236 | 166.7951 | 5178.403 | 0.04264222 | 174.3493 | 4.07136
4.536918 | 166.8978 | 5181.593 | 0.04276272 | 174.4779 | 4.082772
4.5496 | 166.9942 | 5184.587 | 0.04288327 | 174.5998 | 4.094185
4.562283 | 167.0925 | 5187.638 | 0.04300379 | 174.7238 | 4.105598
4.574422 | 167.183 | 5190.447 | 0.04311917 | 174.8387 | 4.116523
4.584583 | 167.1677 | 5189.972 | 0.04321664 | 174.8397 | 4.125666
4.594325 | 167.347 | 5195.539 | 0.04330816 | 175.0435 | 4.134433
4.604068 | 167.7891 | 5209.263 | 0.04339708 | 175.5222 | 4.143201
4.613811 | 167.9244 | 5213.465 | 0.04348902 | 175.6802 | 4.151968
4.623495 | 167.9023 | 5212.778 | 0.04358196 | 175.6733 | 4.160683
4.631861 | 168.0563 | 5217.561 | 0.04366052 | 175.8485 | 4.168212
4.640227 | 167.9862 | 5215.385 | 0.0437413 | 175.7892 | 4.175741
4.648594 | 167.6488 | 5204.908 | 0.04382472 | 175.4501 | 4.18327
4.65696 | 167.619 | 5203.984375 | 0.04390509 | 175.433 | 4.190798
4.665436 | 167.8242 | 5210.353 | 0.04398417 | 175.6619 | 4.198426
4.676366 | 168.015 | 5216.277 | 0.04408687 | 175.8801 | 4.208262
4.687297 | 168.2625 | 5223.962 | 0.04418901 | 176.1576 | 4.218099
4.698228 | 168.5086 | 5231.604 | 0.04429115 | 176.4337 | 4.227935
4.709158 | 168.7539 | 5239.217 | 0.04439329 | 176.7089 | 4.237772
4.720109 | 168.9269 | 5244.59 | 0.04449633 | 176.9086 | 4.247626
4.731511 | 169.0177 | 5247.408 | 0.04460448 | 177.0229 | 4.257887
4.742913 | 169.0432 | 5248.199 | 0.04471327 | 177.0689 | 4.268147
4.754315 | 169.0458 | 5248.281 | 0.04482227 | 177.0909 | 4.278408
4.765717 | 169.0661 | 5248.911 | 0.04493109 | 177.1314 | 4.288669
4.776946 | 169.1328 | 5250.981 | 0.04503778 | 177.2203 | 4.298774
4.784307 | 169.0906 | 5249.671875 | 0.04510855 | 177.1886 | 4.305398
4.791667 | 169.2406 | 5254.328 | 0.04517743 | 177.3582 | 4.312021
4.799028 | 169.5363 | 5263.51 | 0.04524485 | 177.6806 | 4.318645
4.806388 | 169.4977 | 5262.31 | 0.04531558 | 177.6525 | 4.325269
4.813585 | 169.4655 | 5261.312 | 0.04538468 | 177.631 | 4.331745
4.817135 | 169.7676 | 5270.69 | 0.04541561 | 177.9537 | 4.334939
4.820684 | 170.0878 | 5280.631 | 0.04544636 | 178.2954 | 4.338133
4.824233 | 170.1276 | 5281.866 | 0.04547988 | 178.3431 | 4.341327
4.827782 | 170.7372 | 5300.792 | 0.04550777 | 178.9882 | 4.344521
4.831531 | 171.3072 | 5318.49 | 0.04553795 | 179.5922 | 4.347895
4.839746 | 170.9991 | 5308.922 | 0.04561948 | 179.2832 | 4.355287
4.84796 | 170.3829 | 5289.792 | 0.04570406 | 178.6511 | 4.362679
4.856175 | 169.949 | 5276.322 | 0.04578682 | 178.2102 | 4.370072
4.86439 | 169.2741 | 5255.37 | 0.04587195 | 177.5164 | 4.377464
4.872804 | 168.5859 | 5234.002 | 0.04595912 | 176.8089 | 4.385036
4.885667 | 168.5821 | 5233.884 | 0.04608201 | 176.8266 | 4.396612
4.898532 | 168.7609 | 5239.434 | 0.04620309 | 177.0358 | 4.408189
4.911396 | 168.9713 | 5245.967 | 0.04632383 | 177.2782 | 4.419765
4.92426 | 169.2126 | 5253.458 | 0.04644426 | 177.5532 | 4.431341
4.936573 | 169.4488 | 5260.792 | 0.04655946 | 177.8219 | 4.442422
4.949638 | 169.7159 | 5269.085 | 0.04668152 | 178.1244 | 4.454179
4.962165 | 169.9264 | 5275.621 | 0.046799 | 178.3666 | 4.465453
4.974693 | 170.0842 | 5280.519 | 0.04691698 | 178.5535 | 4.476727
4.987222 | 170.2136 | 5284.538 | 0.04703524 | 178.7107 | 4.488001
4.999213 | 170.3513 | 5288.811 | 0.04714828 | 178.8757 | 4.498792
5.01262 | 170.5135 | 5293.847 | 0.04727456 | 179.0689 | 4.510857
5.025476 | 170.6788 | 5298.979 | 0.04739555 | 179.2644 | 4.522426
5.038332 | 170.8466 | 5304.188 | 0.0475165 | 179.4626 | 4.533995
5.051188 | 170.9882 | 5308.585 | 0.04763769 | 179.6333 | 4.545564
5.063493 | 171.1007 | 5312.077 | 0.0477539 | 179.7726 | 4.556638
5.076997 | 171.2037 | 5315.276 | 0.04788161 | 179.9039 | 4.568789
5.089945 | 171.2912 | 5317.991 | 0.04800417 | 180.018 | 4.580441
5.102894 | 171.3841 | 5320.875 | 0.04812666 | 180.1378 | 4.592094
5.115842 | 171.4932 | 5324.265 | 0.04824898 | 180.2748 | 4.603746
5.128236 | 171.599 | 5327.549 | 0.04836603 | 180.4073 | 4.6149
5.140954 | 171.6938 | 5330.492 | 0.04848627 | 180.5287 | 4.626345
5.15315 | 171.7547 | 5332.381 | 0.04860184 | 180.6137 | 4.63732
5.165346 | 171.814 | 5334.224 | 0.04871742 | 180.6971 | 4.648294
5.177541 | 171.8808 | 5336.296 | 0.04883292 | 180.7882 | 4.659269
5.189215 | 171.9597 | 5338.748 | 0.04894331 | 180.8913 | 4.669775
5.201341 | 172.0913 | 5342.832 | 0.04905747 | 181.0506 | 4.680687
5.212969 | 172.2182 | 5346.772 | 0.04916693 | 181.2041 | 4.691151
5.224598 | 172.3547 | 5351.009 | 0.04927629 | 181.3678 | 4.701616
5.236226 | 172.672 | 5360.862 | 0.04938385 | 181.7218 | 4.71208
5.247356 | 172.8687 | 5366.96875 | 0.04948784 | 181.9481 | 4.722096
5.258421 | 173.0963 | 5374.035 | 0.0495909 | 182.2068 | 4.732053
5.26903 | 173.3905 | 5383.169 | 0.04968896 | 182.5349 | 4.741601
5.27964 | 173.5477 | 5388.048 | 0.04978836 | 182.7187 | 4.751148
5.29025 | 173.6408 | 5390.938 | 0.04988839 | 182.8351 | 4.760696
5.300876 | 173.7304 | 5393.722 | 0.04998858 | 182.948 | 4.770258
5.311851 | 173.6571 | 5391.446 | 0.0500937 | 182.8899 | 4.780135
5.322826 | 173.5023 | 5386.64 | 0.05019961 | 182.7459 | 4.790011
5.333802 | 173.4295 | 5384.379 | 0.0503047 | 182.6882 | 4.799888
5.344777 | 173.2263 | 5378.071 | 0.05041106 | 182.4932 | 4.809765
5.355817 | 173.171 | 5376.353 | 0.05051658 | 182.454 | 4.8197
5.368306 | 173.269 | 5379.396 | 0.05063434 | 182.5789 | 4.830939
5.380795 | 173.3734 | 5382.639 | 0.05075204 | 182.7106 | 4.842178
5.393285 | 173.3939 | 5383.275 | 0.05087054 | 182.7539 | 4.853417
5.405774 | 173.3999 | 5383.46 | 0.05098917 | 182.7818 | 4.864656
5.417728 | 173.45 | 5385.014 | 0.05110227 | 182.8553 | 4.875413
5.431009 | 173.5602 | 5388.436 | 0.05122738 | 182.9946 | 4.887365
5.443745 | 173.6731 | 5391.94 | 0.05134726 | 183.1357 | 4.898826
5.456481 | 173.7019 | 5392.837 | 0.05146795 | 183.1883 | 4.910287
5.469216 | 174.0423 | 5403.405 | 0.05158556 | 183.5694 | 4.921748
5.481406 | 174.3274 | 5412.256 | 0.05169852 | 183.8914 | 4.932717
5.491906 | 174.5038 | 5417.733 | 0.05179649 | 184.0958 | 4.942166
5.501974 | 174.6943 | 5423.646 | 0.05189021 | 184.3143 | 4.951226
5.512043 | 175.0519 | 5434.75 | 0.05198229 | 184.7093 | 4.960287
5.522111 | 175.0442 | 5434.511 | 0.05207795 | 184.7188 | 4.969347
5.531932 | 174.8708 | 5429.126 | 0.05217287 | 184.5529 | 4.978185
5.536228 | 174.5829 | 5420.1875 | 0.05221648 | 184.2566 | 4.982052
5.540525 | 174.3206 | 5412.044 | 0.05225984 | 183.9872 | 4.985919
5.544821 | 174.2133 | 5408.714 | 0.05230166 | 183.8815 | 4.989785
5.549118 | 174.2703 | 5410.482 | 0.05234188 | 183.9491 | 4.993651
5.553368 | 174.5108 | 5417.95 | 0.05237985 | 184.2104 | 4.997476
5.556579 | 174.9916 | 5432.877 | 0.0524056 | 184.7236 | 5.000365
5.559789 | 175.4865 | 5448.241 | 0.0524312 | 185.2516 | 5.003254
5.562999 | 175.7896 | 5457.651 | 0.05245869 | 185.5772 | 5.006143
5.56621 | 176.0983 | 5467.235 | 0.05248612 | 185.9087 | 5.009032
5.569662 | 176.021 | 5464.835 | 0.05251964 | 185.8332 | 5.012139
5.578517 | 175.9403 | 5462.332 | 0.05260444 | 185.7637 | 5.020107
5.587371 | 175.7835 | 5457.462 | 0.05268998 | 185.6136 | 5.028075
5.596226 | 175.7008 | 5454.896 | 0.05277479 | 185.5419 | 5.036044
5.60508 | 175.5103 | 5448.979 | 0.05286065 | 185.3562 | 5.044012
5.614105 | 175.6438 | 5453.124 | 0.05294494 | 185.513 | 5.052133
5.626929 | 175.6968 | 5454.772 | 0.05306604 | 185.5916 | 5.063673
5.639753 | 175.7772 | 5457.267 | 0.05318685 | 185.699 | 5.075213
5.652576 | 175.857 | 5459.745 | 0.05330766 | 185.8059 | 5.086753
5.6654 | 175.9102 | 5461.397 | 0.05342871 | 185.8847 | 5.098294
5.677675 | 175.9252 | 5461.861 | 0.05354492 | 185.9221 | 5.10934
5.688933 | 175.9103 | 5461.4 | 0.05365177 | 185.9262 | 5.119471
5.69973 | 176.2529 | 5472.034 | 0.05375073 | 186.3073 | 5.129187
5.710526 | 176.7603 | 5487.789 | 0.05384806 | 186.8627 | 5.138902
5.721322 | 176.7609 | 5487.809 | 0.05395035 | 186.8825 | 5.148617
5.732054 | 176.8916 | 5491.866 | 0.05405075 | 187.0397 | 5.158276
5.741358 | 176.9993 | 5495.208 | 0.05413784 | 187.17 | 5.166648
5.750663 | 176.7646 | 5487.921875 | 0.05422828 | 186.9382 | 5.175022
5.759968 | 176.3913 | 5476.333 | 0.05432007 | 186.5599 | 5.183395
5.769272 | 176.5905 | 5482.517 | 0.05440624 | 186.787 | 5.191768
5.778661 | 176.7318 | 5486.904 | 0.05449377 | 186.953 | 5.200217
5.789938 | 176.9469 | 5493.582 | 0.05459844 | 187.2005 | 5.210365
5.801215 | 177.1556 | 5500.062 | 0.05470317 | 187.4413 | 5.220513
5.812492 | 177.3357 | 5505.652 | 0.05480817 | 187.6518 | 5.230662
5.823769 | 177.4741 | 5509.948 | 0.05491356 | 187.8183 | 5.24081
5.835101 | 177.5612 | 5512.655 | 0.05501997 | 187.9306 | 5.251008
5.847666 | 177.598 | 5513.796 | 0.05513852 | 187.9919 | 5.262314
5.86023 | 177.6073 | 5514.084 | 0.05525732 | 188.024 | 5.273621
5.872794 | 177.6056 | 5514.033 | 0.05537622 | 188.0446 | 5.284927
5.885358 | 177.6102 | 5514.174 | 0.05549504 | 188.0717 | 5.296234
5.897384 | 177.5913 | 5513.587 | 0.05560899 | 188.073 | 5.307056
5.90786 | 177.6081 | 5514.11 | 0.05570791 | 188.1095 | 5.316483
5.917906 | 177.488 | 5510.38 | 0.0558041 | 188 | 5.325524
5.927953 | 177.6398 | 5515.095 | 0.05589762 | 188.1788 | 5.334565
5.937999 | 178.0058 | 5526.456 | 0.05598903 | 188.5843 | 5.343605
5.947794 | 178.4883 | 5541.436 | 0.05607693 | 189.1129 | 5.352419
5.951976 | 178.8294 | 5552.027 | 0.05611313 | 189.4819 | 5.356183
5.956158 | 179.1677 | 5562.531 | 0.05614936 | 189.8478 | 5.359946
5.96034 | 179.3888 | 5569.394 | 0.05618673 | 190.0896 | 5.36371
5.964522 | 179.5589 | 5574.676 | 0.0562246 | 190.2774 | 5.367473
5.968555 | 179.621 | 5576.602 | 0.05626212 | 190.3504 | 5.371102
5.969257 | 179.9174 | 5585.804 | 0.05626585 | 190.6657 | 5.371734
5.969958 | 180.3948 | 5600.627 | 0.05626782 | 191.1729 | 5.372365
5.97066 | 180.5811 | 5606.413 | 0.05627263 | 191.3717 | 5.372997
5.971361 | 180.8702 | 5615.386 | 0.05627643 | 191.6793 | 5.373628
5.972128 | 181.1208 | 5623.168 | 0.05628122 | 191.9463 | 5.374318
5.974335 | 180.977 | 5618.703 | 0.05630349 | 191.7979 | 5.376304
5.976542 | 180.9262 | 5617.125 | 0.05632485 | 191.748 | 5.37829
5.978749 | 180.744 | 5611.468 | 0.05634749 | 191.5589 | 5.380276
5.980956 | 180.5256 | 5604.689 | 0.05637049 | 191.3315 | 5.382263
5.983456 | 180.5757 | 5606.244 | 0.05639363 | 191.389 | 5.384512
5.992498 | 180.1561 | 5593.215 | 0.05648319 | 190.9606 | 5.392649
6.001539 | 179.4256 | 5570.536 | 0.05657578 | 190.2025 | 5.400785
6.010581 | 178.9779 | 5556.637 | 0.0566656 | 189.7441 | 5.408922
6.019623 | 178.3129 | 5535.991 | 0.05675753 | 189.0552 | 5.417058
6.028851 | 177.4449 | 5509.043 | 0.0568532 | 188.1513 | 5.425363
6.042254 | 177.3613 | 5506.448 | 0.05698064 | 188.0865 | 5.437425
6.055658 | 177.4973 | 5510.669 | 0.05710591 | 188.2544 | 5.449486
6.069061 | 177.6775 | 5516.265 | 0.05723073 | 188.4694 | 5.461548
6.082464 | 177.8697 | 5522.232 | 0.05735542 | 188.6971 | 5.473609
6.095293 | 178.0797 | 5528.752 | 0.0574745 | 188.9427 | 5.485154
6.108737 | 178.2881 | 5535.221 | 0.05759938 | 189.1878 | 5.497252
6.121627 | 178.4697 | 5540.86 | 0.0577193 | 189.4035 | 5.508852
6.134519 | 178.6106 | 5545.234375 | 0.0578396 | 189.5761 | 5.520453
6.14741 | 178.7255 | 5548.8 | 0.05796014 | 189.721 | 5.532054
6.159749 | 178.8229 | 5551.825 | 0.05807562 | 189.8465 | 5.543158
6.173359 | 178.9345 | 5555.29 | 0.05820295 | 189.9894 | 5.555406
6.186411 | 179.0619 | 5559.245 | 0.05832484 | 190.148 | 5.567152
6.199463 | 179.1911 | 5563.255 | 0.05844669 | 190.3085 | 5.578897
6.212514 | 179.3266 | 5567.464 | 0.05856846 | 190.4759 | 5.590641
6.225007 | 179.4444 | 5571.12 | 0.05868513 | 190.6234 | 5.601884
6.238678 | 179.557 | 5574.618 | 0.05881294 | 190.7677 | 5.614186
6.251787 | 179.639 | 5577.163 | 0.05893574 | 190.8783 | 5.625983
6.264897 | 179.7105 | 5579.382 | 0.05905863 | 190.9778 | 5.637781
6.278006 | 179.7805 | 5581.556 | 0.05918151 | 191.0758 | 5.649578
6.290554 | 179.846 | 5583.587 | 0.05929913 | 191.1679 | 5.66087
6.304222 | 179.932 | 5586.259 | 0.0594271 | 191.284 | 5.67317
6.317329 | 180.0225 | 5589.07 | 0.05954972 | 191.4038 | 5.684965
6.330436 | 180.1041 | 5591.602 | 0.0596724 | 191.5141 | 5.69676
6.343543 | 180.1711 | 5593.681 | 0.05979522 | 191.6089 | 5.708555
6.356089 | 180.209 | 5594.858 | 0.05991302 | 191.671875 | 5.719844
6.369738 | 180.237 | 5595.728 | 0.06004129 | 191.7263 | 5.732127
6.382826 | 180.272 | 5596.816 | 0.06016419 | 191.7871 | 5.743905
6.395914 | 180.3403 | 5598.935 | 0.06028676 | 191.8834 | 5.755683
6.409002 | 180.4429 | 5602.12 | 0.06040898 | 192.0161 | 5.767461
6.42153 | 180.5578 | 5605.687 | 0.06052579 | 192.161 | 5.778735
6.434784 | 180.5763 | 5606.261 | 0.06065036 | 192.2046 | 5.790662
6.447494 | 180.7458 | 5611.523 | 0.06076832 | 192.408 | 5.8021
6.460203 | 181.0489 | 5620.934 | 0.06088496 | 192.7537 | 5.813537
6.472913 | 181.2507 | 5627.199 | 0.06100257 | 192.9916 | 5.824974
6.485078 | 181.4862 | 5634.51 | 0.06111473 | 193.2644 | 5.835922
6.498055 | 181.66 | 5639.90625 | 0.06123511 | 193.4731 | 5.8476
6.5105 | 181.7126 | 5641.539 | 0.06135164 | 193.5517 | 5.858799
6.522943 | 181.5643 | 5636.936 | 0.06147011 | 193.4163 | 5.869997
6.535387 | 181.5172 | 5635.474 | 0.06158758 | 193.3888 | 5.881195
6.547299 | 181.4599 | 5633.696 | 0.06170014 | 193.3494 | 5.891914
6.560788 | 181.6003 | 5638.054 | 0.06182558 | 193.5235 | 5.904053
6.573723 | 181.6408 | 5639.311 | 0.06194678 | 193.5901 | 5.915694
6.586659 | 181.6801 | 5640.53 | 0.06206797 | 193.6554 | 5.927334
6.599594 | 181.6822 | 5640.597 | 0.06218952 | 193.6812 | 5.938975
6.611976 | 181.7057 | 5641.325 | 0.06230563 | 193.7287 | 5.950117
6.624769 | 181.7914 | 5643.986 | 0.062425 | 193.8434 | 5.96163
6.637037 | 181.9138 | 5647.788 | 0.06253906 | 193.9962 | 5.97267
6.649305 | 182.0283 | 5651.341 | 0.06265318 | 194.140625 | 5.98371
6.661573 | 182.1327 | 5654.583 | 0.06276739 | 194.2744 | 5.99475
6.673316 | 182.2787 | 5659.115 | 0.06287624 | 194.4515 | 6.005317
6.682815 | 182.338 | 5660.956 | 0.06296487 | 194.532 | 6.013865
6.691925 | 182.1711 | 5655.776 | 0.06305202 | 194.3707 | 6.022063
6.701034 | 182.2053 | 5656.837 | 0.06313721 | 194.4237 | 6.030261
6.710144 | 182.5513 | 5667.579 | 0.06321938 | 194.8095 | 6.038458
6.719066 | 182.4574 | 5664.665 | 0.06330404 | 194.7256 | 6.046488
6.723816 | 182.6014 | 5669.134 | 0.06334723 | 194.888 | 6.050762
6.728565 | 182.9739 | 5680.698 | 0.06338818 | 195.2942 | 6.055036
6.733315 | 183.3221 | 5691.509 | 0.06342939 | 195.6745 | 6.05931
6.738065 | 183.4452 | 5695.331 | 0.06347276 | 195.8146 | 6.063584
6.742935 | 183.9716 | 5711.674 | 0.06351335 | 196.3855 | 6.067967
6.750503 | 183.9142 | 5709.893 | 0.06358493 | 196.3382 | 6.074778
6.758072 | 183.867 | 5708.427 | 0.06365641 | 196.3017 | 6.081589
6.76564 | 183.5388 | 5698.236 | 0.06373061 | 195.9651 | 6.088399
6.773208 | 182.9827 | 5680.971 | 0.06380702 | 195.3852 | 6.09521
6.780993 | 182.5948 | 5668.93 | 0.06388381 | 194.9853 | 6.102215
6.793607 | 182.6924 | 5671.959 | 0.0640012 | 195.1126 | 6.113567
6.806221 | 182.7833 | 5674.782 | 0.06411862 | 195.2327 | 6.124918
6.818834 | 183.0189 | 5682.095 | 0.06423464 | 195.5074 | 6.136269
6.831449 | 183.4154 | 5694.407 | 0.06434908 | 195.9541 | 6.147621
6.843522 | 183.5857 | 5699.693 | 0.06446063 | 196.1582 | 6.158486
6.857102 | 183.6593 | 5701.978 | 0.06458723 | 196.2618 | 6.170706
6.870124 | 183.7211 | 5703.898 | 0.06470869 | 196.3518 | 6.182425
6.883146 | 183.7961 | 5706.225 | 0.06483002 | 196.4558 | 6.194143
6.896168 | 183.8732 | 5708.618 | 0.06495131 | 196.5622 | 6.205862
6.908632 | 183.9336 | 5710.495 | 0.06506752 | 196.6497 | 6.217078
6.922251 | 183.9912 | 5712.28125 | 0.06519457 | 196.7363 | 6.229334
6.935311 | 184.0203 | 5713.186 | 0.06531662 | 196.7915 | 6.241086
6.94837 | 184.0304 | 5713.499 | 0.06543886 | 196.8263 | 6.252838
6.961429 | 184.1673 | 5717.751 | 0.06555985 | 196.9969 | 6.26459
6.973929 | 184.2359 | 5719.878 | 0.06567624 | 197.0932 | 6.275839
6.984784 | 184.4754 | 5727.314 | 0.06577557 | 197.3694 | 6.285607
6.995194 | 184.7627 | 5736.235 | 0.06587025 | 197.6961 | 6.294975
7.005603 | 184.7872 | 5736.996 | 0.06596746 | 197.7415 | 6.304342
7.016012 | 184.7095 | 5734.584 | 0.06606565 | 197.6776 | 6.313709
7.026406 | 184.6986 | 5734.245 | 0.06616305 | 197.6851 | 6.323063
7.036466 | 184.5479 | 5729.566 | 0.06625867 | 197.5424 | 6.332116
7.046526 | 184.409 | 5725.253 | 0.06635416 | 197.4122 | 6.341169
7.056586 | 184.5931 | 5730.96875 | 0.06644651 | 197.6279 | 6.350222
7.066646 | 184.7629 | 5736.243 | 0.066539 | 197.8284 | 6.359275
7.076803 | 184.9603 | 5742.371 | 0.06663211 | 198.0585 | 6.368415
7.089124 | 185.1343 | 5747.771 | 0.06674569 | 198.2676 | 6.379503
7.101444 | 185.2756 | 5752.158 | 0.06685956 | 198.4417 | 6.39059
7.113765 | 185.3621 | 5754.846 | 0.06697395 | 198.5573 | 6.401677
7.126086 | 185.4261 | 5756.831 | 0.06708856 | 198.6486 | 6.412765
7.137879 | 185.4542 | 5757.705 | 0.06719855 | 198.7006 | 6.423377
7.148807 | 185.4143 | 5756.466 | 0.06730112 | 198.6781 | 6.433211
7.159287 | 185.3045 | 5753.056 | 0.06740015 | 198.5799 | 6.442642
7.169766 | 185.3926 | 5755.792 | 0.06749726 | 198.6937 | 6.452073
7.180246 | 185.345 | 5754.314 | 0.06759568 | 198.6621 | 6.461504
7.190714 | 185.3671 | 5755.001 | 0.06769329 | 198.7053 | 6.470923
7.200921 | 185.3936 | 5755.822 | 0.06778842 | 198.7525 | 6.480109
7.211128 | 185.4914 | 5758.859 | 0.06788285 | 198.8763 | 6.489294
7.221335 | 185.3666 | 5754.983 | 0.06797943 | 198.7614 | 6.498479
7.231542 | 185.3708 | 5755.113 | 0.06807474 | 198.7848 | 6.507665
7.24172 | 185.4044 | 5756.159 | 0.0681695 | 198.8398 | 6.516824
7.251256 | 185.287 | 5752.513 | 0.06825969 | 198.7315 | 6.525405
7.260791 | 185.3615 | 5754.827 | 0.06834803 | 198.8292 | 6.533986
7.270326 | 185.6977 | 5765.264 | 0.06843384 | 199.2075 | 6.542567
7.279862 | 185.8951 | 5771.392 | 0.06852097 | 199.4369 | 6.551147
7.289166 | 186.205 | 5781.012 | 0.06860486 | 199.7867 | 6.559521
7.293314 | 186.9302 | 5803.527 | 0.06863657 | 200.5725 | 6.563253
7.297462 | 187.501 | 5821.249 | 0.06866979 | 201.1928 | 6.566986
7.301609 | 187.774 | 5829.726 | 0.06870587 | 201.4935 | 6.570718
7.305757 | 188.137 | 5840.995 | 0.06874108 | 201.8909 | 6.57445
7.309899 | 188.451 | 5850.745 | 0.06877673 | 202.2357 | 6.578178
7.31393 | 188.662 | 5857.293 | 0.06881231 | 202.4696 | 6.581805
7.31796 | 188.8715 | 5863.799 | 0.06884791 | 202.7021 | 6.585432
7.32199 | 189.2146 | 5874.451 | 0.06888221 | 203.078 | 6.589059
7.32602 | 189.1681 | 5873.007 | 0.06892028 | 203.0357 | 6.592686
7.330302 | 188.3521 | 5847.672 | 0.06896812 | 202.1679 | 6.596539
7.340203 | 187.626 | 5825.13 | 0.06906755 | 201.4071 | 6.605449
7.350104 | 186.7462 | 5797.815 | 0.06916845 | 200.4812 | 6.614359
7.360005 | 185.8371 | 5769.591 | 0.06926961 | 199.5236 | 6.623269
7.369906 | 185.407 | 5756.24 | 0.06936614 | 199.0803 | 6.632179
7.37994 | 185.6256 | 5763.024 | 0.06945764 | 199.3335 | 6.641208
7.392941 | 185.6718 | 5764.458 | 0.06957847 | 199.4073 | 6.652907
7.405941 | 185.8646 | 5770.445 | 0.06969786 | 199.6385 | 6.664606
7.418941 | 186.0155 | 5775.129 | 0.06981765 | 199.8248 | 6.676305
7.431941 | 186.1674 | 5779.848 | 0.06993742 | 200.0122 | 6.688004
7.444385 | 186.2746 | 5783.174 | 0.07005241 | 200.1505 | 6.699202
7.457863 | 186.389 | 5786.728 | 0.07017695 | 200.2986 | 6.711331
7.470788 | 186.4603 | 5788.939 | 0.07029675 | 200.3993 | 6.722962
7.483713 | 186.5447 | 5791.56 | 0.07041641 | 200.5141 | 6.734593
7.496637 | 186.613 | 5793.68 | 0.07053619 | 200.6116 | 6.746223
7.509008 | 186.7002 | 5796.388 | 0.07065064 | 200.7285 | 6.757357
7.522579 | 186.8033 | 5799.589 | 0.07077608 | 200.8647 | 6.769569
7.535593 | 186.9015 | 5802.637 | 0.07089637 | 200.9946 | 6.78128
7.548606 | 187.0087 | 5805.967 | 0.07101656 | 201.1343 | 6.792991
7.56162 | 187.0981 | 5808.74 | 0.07113691 | 201.2547 | 6.804702
7.574076 | 187.1763 | 5811.169 | 0.07125216 | 201.3622 | 6.815911
7.587808 | 187.2332 | 5812.937 | 0.07137948 | 201.4491 | 6.828269
7.600976 | 187.2859 | 5814.571 | 0.07150156 | 201.5304 | 6.840118
7.614144 | 187.3297 | 5815.932 | 0.07162373 | 201.6022 | 6.851968
7.627312 | 187.3756 | 5817.357 | 0.07174586 | 201.6763 | 6.863818
7.639915 | 187.4236 | 5818.846 | 0.0718627 | 201.7516 | 6.87516
7.653687 | 187.4807 | 5820.62 | 0.0719903 | 201.8389 | 6.887553
7.666892 | 187.5338 | 5822.267 | 0.07211267 | 201.9208 | 6.899436
7.680098 | 187.5675 | 5823.315 | 0.0722352 | 201.9819 | 6.91132
7.693304 | 187.5211 | 5821.874 | 0.0723585 | 201.9567 | 6.923204
7.705944 | 187.3529 | 5816.653 | 0.0724777 | 201.7993 | 6.934579
7.719368 | 187.3901 | 5817.808 | 0.07260218 | 201.8645 | 6.94666
7.732242 | 187.4747 | 5820.433 | 0.07272108 | 201.9797 | 6.958244
7.745115 | 187.6838 | 5826.924 | 0.07283876 | 202.2291 | 6.969829
7.757987 | 187.7257 | 5828.226 | 0.07295804 | 202.2985 | 6.981413
7.770309 | 187.9135 | 5834.056 | 0.07307077 | 202.524 | 6.992501
7.783669 | 187.8491 | 5832.059 | 0.07319557 | 202.4797 | 7.004524
7.79648 | 187.7863 | 5830.107 | 0.07331523 | 202.436 | 7.016052
7.809291 | 187.6157 | 5824.811 | 0.07343592 | 202.2762 | 7.027581
7.822102 | 187.7226 | 5828.13 | 0.07355392 | 202.4155 | 7.039109
7.834364 | 187.8176 | 5831.08 | 0.07366693 | 202.541 | 7.050144
7.847473 | 187.9544 | 5835.325 | 0.07378738 | 202.7131 | 7.061941
7.860043 | 187.8265 | 5831.355 | 0.07390537 | 202.5987 | 7.073253
7.872613 | 187.8853 | 5833.181 | 0.07402154 | 202.6858 | 7.084565
7.885184 | 188.1504 | 5841.411 | 0.07413573 | 202.9954 | 7.095877
7.897216 | 188.5113 | 5852.617 | 0.07424397 | 203.4075 | 7.106704
7.907335 | 189.0606 | 5869.671 | 0.07433264 | 204.0194 | 7.11581
7.917038 | 189.4389 | 5881.415 | 0.07441908 | 204.446 | 7.124542
7.926741 | 189.6168 | 5886.9375 | 0.07450745 | 204.6563 | 7.133274
7.936444 | 189.6981 | 5889.463 | 0.07459673 | 204.7625 | 7.142006
7.945942 | 189.4413 | 5881.49 | 0.07468734 | 204.5033 | 7.150553
7.950844 | 189.3981 | 5880.147 | 0.07473324 | 204.4659 | 7.154964
7.955746 | 189.8539 | 5894.299 | 0.07477435 | 204.9673 | 7.159376
7.960648 | 190.3061 | 5908.337 | 0.0748155 | 205.4648 | 7.163787
7.96555 | 190.4869 | 5913.951 | 0.07485925 | 205.6694 | 7.168198
7.970316 | 190.7601 | 5922.434 | 0.07490085 | 205.9734 | 7.172487
7.972046 | 190.8436 | 5925.026 | 0.0749161 | 206.0669 | 7.174044
7.973776 | 190.8005 | 5923.688 | 0.07493257 | 206.0237 | 7.175601
7.975506 | 190.8104 | 5923.996 | 0.07494852 | 206.0377 | 7.177157
7.977236 | 191.2067 | 5936.298 | 0.07496076 | 206.4689 | 7.178714
7.978926 | 191.717 | 5952.142 | 0.07497155 | 207.0232 | 7.180236
7.979746 | 191.9718 | 5960.052 | 0.07497671 | 207.2999 | 7.180973
7.980565 | 192.2298 | 5968.063 | 0.07498183 | 207.5801 | 7.18171
7.981384 | 192.3586 | 5972.062 | 0.07498819 | 207.7207 | 7.182447
7.982203 | 192.2666 | 5969.207 | 0.07499667 | 207.623 | 7.183184
7.983013 | 191.5852 | 5948.05 | 0.07501073 | 206.8887 | 7.183914
7.98364 | 191.3721 | 5941.435 | 0.07501859 | 206.6598 | 7.184477
7.984265 | 191.0239 | 5930.624 | 0.07502774 | 206.2849 | 7.18504
7.984892 | 190.9386 | 5927.975 | 0.07503437 | 206.194 | 7.185604
7.985518 | 190.7961 | 5923.551 | 0.07504154 | 206.0413 | 7.186167
7.986369 | 191.2529 | 5937.734375 | 0.07504505 | 206.5363 | 7.186933
7.992239 | 191.4777 | 5944.713 | 0.07509735 | 206.7903 | 7.192216
7.99811 | 192.0062 | 5961.12 | 0.07514673 | 207.3723 | 7.197499
8.00398 | 191.3733 | 5941.473 | 0.07520726 | 206.7 | 7.202782
8.009851 | 190.964 | 5928.763 | 0.07526565 | 206.2691 | 7.208065
8.015998 | 190.4142 | 5911.695 | 0.07532793 | 205.687 | 7.213596
8.028321 | 189.7603 | 5891.393 | 0.07544849 | 205.004 | 7.224686
8.040644 | 188.8945 | 5864.512 | 0.07557107 | 204.0919 | 7.235775
8.052967 | 189.0139 | 5868.21875 | 0.07568417 | 204.2442 | 7.246865
8.06529 | 188.9006 | 5864.703 | 0.0757995 | 204.1451 | 7.257955
8.077085 | 188.9405 | 5865.94 | 0.07590845 | 204.2104 | 7.268569
8.09105 | 188.9702 | 5866.864 | 0.0760376 | 204.269 | 7.281136
8.104442 | 189.0587 | 5869.611 | 0.07616086 | 204.3899 | 7.293187
8.117833 | 189.1814 | 5873.421 | 0.07628377 | 204.5479 | 7.305238
8.131224 | 189.2779 | 5876.417 | 0.07640691 | 204.6776 | 7.317289
8.144042 | 189.3219 | 5877.782 | 0.07652523 | 204.7494 | 7.328824
8.157509 | 189.2756 | 5876.345 | 0.07665041 | 204.7249 | 7.340942
8.170422 | 189.1681 | 5873.009 | 0.07677104 | 204.6331 | 7.352563
8.183336 | 189.1832 | 5873.476 | 0.07689048 | 204.6738 | 7.364184
8.196249 | 189.3608 | 5878.991 | 0.07700835 | 204.8904 | 7.375804
8.208609 | 189.5688 | 5885.446 | 0.0771208 | 205.1388 | 7.386928
8.222007 | 189.7569 | 5891.287 | 0.07724302 | 205.3678 | 7.398984
8.234854 | 189.9343 | 5896.794 | 0.07736024 | 205.5842 | 7.410545
8.247702 | 190.0089 | 5899.112 | 0.07747842 | 205.6894 | 7.422107
8.260549 | 190.0613 | 5900.738 | 0.07759681 | 205.7705 | 7.433668
8.272846 | 190.1544 | 5903.627 | 0.0777097 | 205.8947 | 7.444734
8.286566 | 190.3639 | 5910.133 | 0.07783462 | 206.1477 | 7.45708
8.299721 | 190.6047 | 5917.608 | 0.07795402 | 206.4335 | 7.468919
8.312877 | 190.7735 | 5922.85 | 0.07807408 | 206.6414 | 7.480758
8.326034 | 190.8902 | 5926.472 | 0.07819465 | 206.7929 | 7.492598
8.338626 | 190.9275 | 5927.63 | 0.07831074 | 206.8574 | 7.50393
8.352219 | 190.9741 | 5929.078125 | 0.07843596 | 206.9339 | 7.516161
8.365252 | 191.0289 | 5930.778 | 0.07855594 | 207.0181 | 7.527891
8.378287 | 191.0921 | 5932.74 | 0.07867583 | 207.1115 | 7.53962
8.391321 | 191.144 | 5934.353 | 0.07879581 | 207.1927 | 7.55135
8.403797 | 191.1906 | 5935.799 | 0.07891066 | 207.267 | 7.562577
8.417486 | 191.232 | 5937.083 | 0.07903676 | 207.3381 | 7.574896
8.430613 | 191.2335 | 5937.131 | 0.07915803 | 207.3649 | 7.586709
8.443741 | 191.2572 | 5937.866 | 0.07927908 | 207.4156 | 7.598522
8.456868 | 191.2969 | 5939.101 | 0.07939996 | 207.4839 | 7.610335
8.469433 | 191.3216 | 5939.865 | 0.07951578 | 207.5346 | 7.621643
8.481221 | 191.2243 | 5936.84375 | 0.07962558 | 207.4516 | 7.632251
8.492525 | 191.3148 | 5939.654 | 0.07972909 | 207.5714 | 7.642423
8.503829 | 191.4423 | 5943.613 | 0.07983224 | 207.7314 | 7.652596
8.515133 | 191.3704 | 5941.381 | 0.07993729 | 207.675 | 7.662768
8.526396 | 191.4375 | 5943.463 | 0.08004063 | 207.7694 | 7.672904
8.536754 | 191.6094 | 5948.803 | 0.08013459 | 207.9759 | 7.682225
8.547111 | 191.6582 | 5950.316 | 0.08022971 | 208.0486 | 7.691545
8.557469 | 191.6807 | 5951.015625 | 0.08032509 | 208.0929 | 7.700866
8.567826 | 191.8915 | 5957.561 | 0.08041865 | 208.3417 | 7.710187
8.578273 | 192.0001 | 5960.932 | 0.080514 | 208.4796 | 7.719588
8.590713 | 192.1382 | 5965.217 | 0.08062746 | 208.6534 | 7.730783
8.603153 | 192.2292 | 5968.043 | 0.08074135 | 208.7762 | 7.741978
8.615593 | 192.3051 | 5970.399 | 0.08085537 | 208.8825 | 7.753172
8.628033 | 192.3447 | 5971.631 | 0.08096972 | 208.9495 | 7.764367
8.639941 | 192.3689 | 5972.38 | 0.0810793 | 208.9987 | 7.775083
8.653767 | 192.351 | 5971.825 | 0.08120695 | 209.0058 | 7.787525
8.667025 | 192.2401 | 5968.384 | 0.08133025 | 208.9109 | 7.799456
8.680283 | 192.1666 | 5966.102 | 0.08145316 | 208.8565 | 7.811387
8.693542 | 192.1245 | 5964.792 | 0.08157577 | 208.8361 | 7.823318
8.706233 | 192.117 | 5964.562 | 0.0816928 | 208.8524 | 7.834739
8.719967 | 192.1069 | 5964.247 | 0.08181946 | 208.8678 | 7.847098
8.733138 | 192.2061 | 5967.325 | 0.08193987 | 209.0009 | 7.858951
8.746308 | 192.2417 | 5968.433 | 0.08206087 | 209.065 | 7.870803
8.759479 | 192.2642 | 5969.13 | 0.08218198 | 209.1147 | 7.882655
8.772086 | 192.2809 | 5969.65 | 0.08229793 | 209.1572 | 7.894
8.785498 | 192.3027 | 5970.327 | 0.08242124 | 209.2067 | 7.906069
8.798358 | 192.3372 | 5971.397 | 0.08253933 | 209.269 | 7.917643
8.811219 | 192.4487 | 5974.857 | 0.08265668 | 209.415 | 7.929216
8.82408 | 192.5084 | 5976.713 | 0.08277451 | 209.5048 | 7.94079
8.83639 | 192.3172 | 5970.775 | 0.08288965 | 209.3203125 | 7.951867
8.848987 | 192.5209 | 5977.101 | 0.08300365 | 209.5663 | 7.963203
8.861067 | 192.8203 | 5986.396 | 0.08311197 | 209.9155 | 7.974074
8.873147 | 193.2438 | 5999.542 | 0.0832191 | 210.3998 | 7.984945
8.885228 | 193.2727 | 6000.441 | 0.08332998 | 210.4547 | 7.995816
8.896789 | 193.3041 | 6001.416 | 0.08343605 | 210.5112 | 8.006221
8.909668 | 193.1646 | 5997.085 | 0.08355584 | 210.3842 | 8.01781
8.922017 | 192.844 | 5987.13 | 0.08367248 | 210.0588 | 8.028923
8.934366 | 192.3005 | 5970.258 | 0.08379123 | 209.4906 | 8.040036
8.946716 | 192.2723 | 5969.383 | 0.08390506 | 209.4836 | 8.051149
8.958536 | 192.4651 | 5975.368 | 0.0840119 | 209.7164 | 8.061787
8.972329 | 192.5058 | 5976.632 | 0.08413833 | 209.7873 | 8.074199
8.985555 | 192.6248 | 5980.327 | 0.08425877 | 209.9425 | 8.086101
8.99878 | 192.7873 | 5985.37 | 0.08437879 | 210.145 | 8.098002
9.012006 | 192.9077 | 5989.108 | 0.08449919 | 210.3018 | 8.109904
9.024666 | 193.011 | 5992.315 | 0.08461455 | 210.4388 | 8.121297
9.038342 | 193.1129 | 5995.48 | 0.08473923 | 210.5764 | 8.133604
9.051456 | 193.1803 | 5997.572 | 0.08485907 | 210.6752 | 8.145405
9.06457 | 193.2576 | 5999.971 | 0.0849788 | 210.7848 | 8.157207
9.077684 | 193.2987 | 6001.249 | 0.08509886 | 210.855 | 8.169008
9.090236 | 193.3662 | 6003.343 | 0.08521349 | 210.9529 | 8.180304
9.103647 | 193.4161 | 6004.893 | 0.08533616 | 211.0333 | 8.192372
9.116509 | 193.4833 | 6006.979 | 0.08545361 | 211.1315 | 8.203946
9.129369 | 193.5546 | 6009.191 | 0.085571 | 211.2342 | 8.215519
9.142229 | 193.6355 | 6011.704 | 0.08568827 | 211.3474 | 8.227092
9.154538 | 193.7074 | 6013.9375 | 0.08580057 | 211.4497 | 8.238169
9.168268 | 193.7791 | 6016.164 | 0.08592589 | 211.5546 | 8.250525
9.181435 | 193.8427 | 6018.137 | 0.0860461 | 211.6495 | 8.262373
9.194601 | 193.8872 | 6019.519 | 0.08616648 | 211.7237 | 8.274221
9.207767 | 193.9246 | 6020.68 | 0.08628692 | 211.79 | 8.28607
9.22037 | 193.9562 | 6021.661 | 0.08640222 | 211.849 | 8.297411
9.234086 | 193.9893 | 6022.69 | 0.08652771 | 211.9118 | 8.309754
9.24724 | 194.0114 | 6023.376 | 0.08664812 | 211.9615 | 8.321591
9.260393 | 194.0344 | 6024.089 | 0.08676851 | 212.0121 | 8.333427
9.273546 | 194.0605 | 6024.9 | 0.08688886 | 212.0661 | 8.345264
9.286136 | 194.0734 | 6025.299 | 0.08700415 | 212.1046 | 8.356594
9.299579 | 194.0652 | 6025.046 | 0.08712745 | 212.1218 | 8.368691
9.312471 | 193.9397 | 6021.147 | 0.08724679 | 212.0095 | 8.380293
9.325363 | 193.8051 | 6016.969 | 0.08736621 | 211.8874 | 8.391894
9.338254 | 193.7298 | 6014.632 | 0.08748504 | 211.8301 | 8.403495
9.350594 | 193.7346 | 6014.782 | 0.08759805 | 211.8593 | 8.414599
9.362737 | 193.7297 | 6014.628 | 0.08770933 | 211.8774 | 8.425527
9.374381 | 193.8759 | 6019.167 | 0.08781461 | 212.0598 | 8.436006
9.386025 | 194.1699 | 6028.296 | 0.08791846 | 212.4041 | 8.446484
9.397669 | 194.1652 | 6028.148 | 0.08802515 | 212.4215 | 8.456963
9.408815 | 194.1823 | 6028.68 | 0.08812705 | 212.4618 | 8.466992
9.420357 | 194.2235 | 6029.96 | 0.08823233 | 212.5294 | 8.477379
9.431425 | 194.299 | 6032.305 | 0.08833294 | 212.6335 | 8.487339
9.442493 | 194.41 | 6035.75 | 0.08843321 | 212.7765 | 8.497299
9.453562 | 194.7359 | 6045.867 | 0.08853144 | 213.1547 | 8.50726
9.464689 | 194.6723 | 6043.895 | 0.08863389 | 213.1068 | 8.517274
9.47715 | 194.8083 | 6048.115 | 0.08874663 | 213.2799 | 8.528487
9.489611 | 194.7714 | 6046.96875 | 0.088861 | 213.2637 | 8.539701
9.502071 | 194.5792 | 6041.002 | 0.08897682 | 213.0776 | 8.550914
9.514533 | 194.3556 | 6034.06 | 0.08909294 | 212.8569 | 8.562128
9.526459 | 194.4621 | 6037.368 | 0.08920102 | 212.9968 | 8.572861
9.539876 | 194.4942 | 6038.365 | 0.08932342 | 213.0581 | 8.584934
9.552741 | 194.7488 | 6046.27 | 0.08943867 | 213.362 | 8.596512
9.565607 | 195.0189 | 6054.653 | 0.08955376 | 213.683 | 8.608089
9.578472 | 195.0384 | 6055.259 | 0.08967119 | 213.7294 | 8.619667
9.590786 | 195.2793 | 6062.738 | 0.08978149 | 214.0175 | 8.630749
9.602514 | 195.5113 | 6069.941 | 0.08988649 | 214.2947 | 8.641302
9.613759 | 195.7795 | 6078.268 | 0.08998674 | 214.6107 | 8.651422
9.625004 | 195.9765 | 6084.384 | 0.09008764 | 214.8486 | 8.661541
9.636249 | 196.5186 | 6101.213 | 0.09018528 | 215.465 | 8.67166
9.64737 | 196.7851 | 6109.488 | 0.09028437 | 215.7791 | 8.681668
9.655727 | 196.8887 | 6112.707 | 0.09035975 | 215.9092 | 8.689189
9.664084 | 196.7408 | 6108.115 | 0.09043749 | 215.7635 | 8.69671
9.672441 | 196.7605 | 6108.724 | 0.09051364 | 215.8015 | 8.704229
9.680798 | 196.7591 | 6108.68 | 0.09058999 | 215.8164 | 8.71175
9.688973 | 196.7077 | 6107.085 | 0.09066515 | 215.7761 | 8.719107
9.693083 | 196.7261 | 6107.658 | 0.0907025 | 215.8044 | 8.722805
9.697192 | 196.845 | 6111.35 | 0.09073891 | 215.9429 | 8.726503
9.701302 | 196.8642 | 6111.943 | 0.09077626 | 215.972 | 8.730202
9.705412 | 196.9868 | 6115.752 | 0.09081264 | 216.1147 | 8.7339
9.709385 | 197.2503 | 6123.931 | 0.09084643 | 216.4115 | 8.737475
9.710314 | 197.5464 | 6133.125 | 0.09085212 | 216.7383 | 8.738312
9.711244 | 197.7593 | 6139.733 | 0.09085859 | 216.9737 | 8.739148
9.712173 | 197.9684 | 6146.226 | 0.09086511 | 217.2049 | 8.739985
9.713102 | 198.1686 | 6152.44 | 0.0908717 | 217.4264 | 8.740821
9.71401 | 198.2992 | 6156.497 | 0.09087875 | 217.5716 | 8.741637
9.7144 | 198.5835 | 6165.323 | 0.09087962 | 217.8842 | 8.741988
9.714791 | 198.9645 | 6177.15 | 0.0908796 | 218.303 | 8.74234
9.715182 | 198.9243 | 6175.903 | 0.09088355 | 218.2597 | 8.742692
9.715572 | 198.8849 | 6174.681 | 0.09088748 | 218.2173 | 8.743043
9.715972 | 198.9046 | 6175.292 | 0.09089095 | 218.2397 | 8.743403
9.716584 | 198.6677 | 6167.937 | 0.09089877 | 217.9809 | 8.743954
9.717194 | 198.1867 | 6153.004 | 0.09090889 | 217.4544 | 8.744503
9.717806 | 198.2142 | 6153.858 | 0.09091421 | 217.4858 | 8.745053
9.718416 | 198.2538 | 6155.086 | 0.09091941 | 217.5304 | 8.745603
9.719162 | 198.2909 | 6156.238 | 0.09092587 | 217.5726 | 8.746274
9.722934 | 198.7217 | 6169.612 | 0.09095624 | 218.0528 | 8.749668
9.726707 | 199.1412 | 6182.638 | 0.09098673 | 218.5207 | 8.753063
9.730478 | 199.6438 | 6198.242 | 0.09101641 | 219.0797 | 8.756457
9.73425 | 199.3314 | 6188.541 | 0.0910538 | 218.7443 | 8.759851
9.738293 | 198.6394 | 6167.059 | 0.09109724 | 217.993 | 8.76349
9.748406 | 197.5602 | 6133.554 | 0.09119976 | 216.8287 | 8.772591
9.758519 | 196.7444 | 6108.226 | 0.09129978 | 215.9532 | 8.781692
9.768633 | 195.6787 | 6075.139 | 0.09140215 | 214.8032 | 8.790792
9.778746 | 195.3023 | 6063.453125 | 0.09149799 | 214.4098 | 8.799893
9.788999 | 195.2305 | 6061.225 | 0.09159224 | 214.351 | 8.80912
9.802369 | 195.2622 | 6062.209 | 0.09171393 | 214.4119 | 8.821152
9.815739 | 195.2631 | 6062.236 | 0.09183589 | 214.439 | 8.833183
9.829109 | 195.3555 | 6065.105 | 0.09195698 | 214.5666 | 8.845215
9.842478 | 195.4328 | 6067.504 | 0.0920782 | 214.6776 | 8.857246
9.855275 | 195.5143 | 6070.035 | 0.09219413 | 214.7922 | 8.868762
9.868874 | 195.5574 | 6071.372 | 0.09231773 | 214.8661 | 8.881
9.881913 | 195.5625 | 6071.53125 | 0.09243657 | 214.8972 | 8.892734
9.894952 | 195.5043 | 6069.724 | 0.09255598 | 214.8587 | 8.904468
9.907993 | 195.4708 | 6068.685 | 0.09267517 | 214.8474 | 8.916203
9.920473 | 195.5118 | 6069.958 | 0.09278854 | 214.9169 | 8.927434
9.934092 | 195.6107 | 6073.027 | 0.09291172 | 215.0522 | 8.93969
9.947152 | 195.805 | 6079.06 | 0.09302889 | 215.2914 | 8.951442
9.960212 | 195.986 | 6084.68 | 0.09314618 | 215.5161 | 8.963195
9.973271 | 196.1139 | 6088.651 | 0.09326394 | 215.6823 | 8.974947
9.985772 | 196.1392 | 6089.435 | 0.09337758 | 215.7346 | 8.986197
9.999529 | 196.1799 | 6090.698 | 0.09350248 | 215.8064 | 8.998576
10.01272 | 196.2017 | 6091.377 | 0.09362242 | 215.8563 | 9.010448
10.02591 | 196.2882 | 6094.062 | 0.09374173 | 215.9773 | 9.02232
10.03911 | 196.4532 | 6099.184 | 0.09386028 | 216.1848 | 9.034191
10.05173 | 196.6158 | 6104.232 | 0.0939737 | 216.3885 | 9.045554
10.06539 | 196.7641 | 6108.838 | 0.09409663 | 216.5787 | 9.057845
10.07849 | 196.8406 | 6111.211 | 0.09421512 | 216.6886 | 9.069632
10.09159 | 196.8939 | 6112.867 | 0.09433381 | 216.7731 | 9.081418
10.10468 | 196.918 | 6113.614 | 0.09445275 | 216.8254 | 9.093204
10.11722 | 196.934 | 6114.113 | 0.09456666 | 216.8678 | 9.104486
10.13099 | 196.9718 | 6115.284 | 0.0946916 | 216.9364 | 9.116879
10.1442 | 197.0102 | 6116.477 | 0.09481137 | 217.0048 | 9.128765
10.15741 | 197.0737 | 6118.45 | 0.09493089 | 217.1008 | 9.14065
10.17061 | 197.1108 | 6119.6 | 0.09505065 | 217.1676 | 9.152535
10.18326 | 197.1712 | 6121.475 | 0.09516503 | 217.2591 | 9.163912
10.19648 | 197.1914 | 6122.102 | 0.09528508 | 217.3074 | 9.175814
10.20916 | 197.1818 | 6121.806 | 0.09540046 | 217.3219 | 9.187226
10.22185 | 196.976 | 6115.414 | 0.09551768 | 217.12 | 9.19864
10.23453 | 196.9813 | 6115.579 | 0.09563289 | 217.1508 | 9.210052
10.24667 | 197.0675 | 6118.255 | 0.0957424 | 217.2698 | 9.220977
10.25764 | 197.2713 | 6124.583 | 0.09584015 | 217.5161 | 9.230847
10.26815 | 197.2899 | 6125.16 | 0.09593554 | 217.5574 | 9.240313
10.27867 | 197.6829 | 6137.363 | 0.09602739 | 218.0116 | 9.249777
10.28919 | 197.7571 | 6139.665 | 0.09612224 | 218.1142 | 9.259242
10.29972 | 197.8195 | 6141.604 | 0.09621726 | 218.2039 | 9.268715
10.31042 | 197.769 | 6140.034 | 0.09631495 | 218.1693 | 9.278347
10.32112 | 197.9677 | 6146.203125 | 0.0964103 | 218.4097 | 9.28798
10.33183 | 197.9506 | 6145.674 | 0.09650765 | 218.412 | 9.297613
10.34253 | 198.0757 | 6149.559 | 0.09660368 | 218.5713 | 9.307246
10.35333 | 198.1022 | 6150.381 | 0.09670143 | 218.6219 | 9.31696
10.36612 | 198.1603 | 6152.185 | 0.09681698 | 218.7114 | 9.328469
10.37891 | 198.1737 | 6152.601 | 0.09693295 | 218.7515 | 9.339979
10.3917 | 198.1843 | 6152.929 | 0.09704892 | 218.7885 | 9.351488
10.40449 | 198.1697 | 6152.476 | 0.09716512 | 218.7978 | 9.362998
10.41673 | 198.1323 | 6151.314 | 0.09727654 | 218.7807 | 9.374014
10.43055 | 198.0593 | 6149.048 | 0.09740259 | 218.7275 | 9.386449
10.4438 | 197.9913 | 6146.9375 | 0.09752343 | 218.6786 | 9.398373
10.45705 | 197.9444 | 6145.48 | 0.09764406 | 218.653 | 9.410297
10.4703 | 197.9171 | 6144.632 | 0.09776448 | 218.6491 | 9.422221
10.48298 | 197.9259 | 6144.908 | 0.09787941 | 218.684 | 9.433635
10.49678 | 197.9501 | 6145.658 | 0.09800428 | 218.738 | 9.446051
10.51001 | 197.9845 | 6146.727 | 0.0981239 | 218.8022 | 9.457956
10.52324 | 198.0051 | 6147.367 | 0.09824365 | 218.8512 | 9.469863
10.53647 | 198.025 | 6147.983 | 0.09836337 | 218.8993 | 9.481769
10.54913 | 198.0382 | 6148.394 | 0.09847802 | 218.9391 | 9.493165
10.56275 | 198.0762 | 6149.574 | 0.09860109 | 219.0081 | 9.505423
10.57582 | 198.1307 | 6151.265 | 0.09871893 | 219.0941 | 9.517177
10.58888 | 198.2015 | 6153.461 | 0.0988366 | 219.1983 | 9.528932
10.60194 | 198.2026 | 6153.496 | 0.0989549 | 219.2254 | 9.540686
10.61444 | 198.2452 | 6154.82 | 0.09906775 | 219.2974 | 9.551937
10.62776 | 198.3679 | 6158.63 | 0.09918722 | 219.4595 | 9.563923
10.64054 | 198.5286 | 6163.619 | 0.09930138 | 219.6627 | 9.575418
10.65331 | 198.4643 | 6161.623 | 0.09941762 | 219.6169 | 9.586911
10.66608 | 198.6924 | 6168.705 | 0.09953112 | 219.8947 | 9.598406
10.67831 | 198.885 | 6174.682 | 0.09963998 | 220.1321 | 9.609407
10.69132 | 198.7921 | 6171.798 | 0.09975866 | 220.0551 | 9.62112
10.7038 | 198.5366 | 6163.866 | 0.09987402 | 219.7971 | 9.632353
10.71629 | 198.4597 | 6161.478 | 0.09998769 | 219.7367 | 9.643585
10.72877 | 198.1223 | 6151.004 | 0.1001038 | 219.3879 | 9.654817
10.74071 | 197.8493 | 6142.527 | 0.1002144 | 219.1092 | 9.665568
10.75385 | 197.7896 | 6140.675 | 0.1003338 | 219.0691 | 9.677385
10.76644 | 197.897 | 6144.011 | 0.1004466 | 219.213 | 9.688717
10.77903 | 198.0262 | 6148.021 | 0.1005593 | 219.381 | 9.700048
10.79162 | 198.2217 | 6154.09 | 0.1006714 | 219.6226 | 9.71138
10.80367 | 198.3547 | 6158.21875 | 0.1007791 | 219.7938 | 9.722226
10.81707 | 198.4815 | 6162.155 | 0.100899 | 219.9609 | 9.734282
10.82992 | 198.5621 | 6164.658 | 0.1010144 | 220.0757 | 9.745843
10.84277 | 198.6525 | 6167.465 | 0.1011297 | 220.2015 | 9.757404
10.85561 | 198.7092 | 6169.224 | 0.1012452 | 220.2898 | 9.768965
10.86791 | 198.7664 | 6171 | 0.1013558 | 220.3776 | 9.78003
10.88153 | 198.8178 | 6172.596 | 0.1014785 | 220.4617 | 9.792292
10.8946 | 198.8637 | 6174.022 | 0.1015961 | 220.5387 | 9.804049
10.90766 | 198.8967 | 6175.045 | 0.1017138 | 220.6012 | 9.815806
10.92073 | 198.9386 | 6176.348 | 0.1018314 | 220.6737 | 9.827564
10.93323 | 198.9706 | 6177.342 | 0.101944 | 220.7341 | 9.838818
10.94689 | 199.0123 | 6178.634 | 0.1020669 | 220.8075 | 9.851103
10.95998 | 199.0488 | 6179.768 | 0.1021848 | 220.874 | 9.862884
10.97307 | 199.0975 | 6181.281 | 0.1023025 | 220.9542 | 9.874664
10.98616 | 199.1522 | 6182.978 | 0.1024202 | 221.0409 | 9.886445
10.99869 | 199.1977 | 6184.392 | 0.1025329 | 221.1164 | 9.897721
11.01218 | 199.2546 | 6186.158 | 0.1026541 | 221.2064 | 9.909862
11.02512 | 199.2947 | 6187.403 | 0.1027705 | 221.2767 | 9.921503
11.03805 | 199.3335 | 6188.609 | 0.1028868 | 221.3457 | 9.933145
11.05099 | 199.3569 | 6189.334 | 0.1030033 | 221.3974 | 9.944786
11.06337 | 199.381 | 6190.083 | 0.1031148 | 221.4489 | 9.95593
11.07713 | 199.3995 | 6190.65625 | 0.1032387 | 221.4968 | 9.968309
11.09032 | 199.415 | 6191.139 | 0.1033575 | 221.5404 | 9.98018
11.10351 | 199.4264 | 6191.49 | 0.1034764 | 221.5793 | 9.992051
11.1167 | 199.4288 | 6191.567 | 0.1035953 | 221.6083 | 10.00392
11.12933 | 199.4185 | 6191.246 | 0.1037092 | 221.622 | 10.01528
11.1431 | 199.4154 | 6191.149 | 0.1038333 | 221.646 | 10.02767
11.1563 | 199.4061 | 6190.861 | 0.1039524 | 221.662 | 10.03955
11.1695 | 199.3927 | 6190.444 | 0.1040715 | 221.6734 | 10.05144
11.1827 | 199.3371 | 6188.71875 | 0.104191 | 221.6379 | 10.06332
11.19534 | 199.2695 | 6186.622 | 0.1043055 | 221.588 | 10.07469
11.20897 | 199.2146 | 6184.917 | 0.1044288 | 221.5541 | 10.08696
11.22205 | 199.1931 | 6184.247 | 0.1045468 | 221.5562 | 10.09872
11.23512 | 199.178 | 6183.781 | 0.1046647 | 221.5655 | 10.11049
11.2482 | 199.1001 | 6181.361 | 0.1047832 | 221.5048 | 10.12225
11.26071 | 199.0661 | 6180.305 | 0.1048962 | 221.4919 | 10.13351
11.27412 | 199.0743 | 6180.56 | 0.1050168 | 221.5277 | 10.14558
11.28698 | 199.1154 | 6181.837 | 0.1051322 | 221.5991 | 10.15716
11.29985 | 199.247 | 6185.921 | 0.1052468 | 221.7711 | 10.16873
11.31271 | 199.5161 | 6194.277 | 0.10536 | 222.0964 | 10.1803
11.32502 | 199.7788 | 6202.434 | 0.1054684 | 222.4134 | 10.19138
11.33401 | 199.9466 | 6207.642 | 0.1055477 | 222.6181 | 10.19947
11.34262 | 199.9857 | 6208.856 | 0.1056249 | 222.6789 | 10.20723
11.35124 | 199.9048 | 6206.344 | 0.1057032 | 222.6061 | 10.21498
11.35986 | 199.8454 | 6204.5 | 0.1057813 | 222.5571 | 10.22274
11.36825 | 199.7796 | 6202.457 | 0.1058574 | 222.5006 | 10.23029
11.37158 | 199.8042 | 6203.22 | 0.1058871 | 222.5347 | 10.23328
11.3749 | 200.0244 | 6210.057 | 0.1059149 | 222.7865 | 10.23627
11.37823 | 200.3812 | 6221.134 | 0.1059415 | 223.1906 | 10.23927
11.38155 | 200.7486 | 6232.542 | 0.105968 | 223.6065 | 10.24226
11.385 | 201.0718 | 6242.575 | 0.105996 | 223.9735 | 10.24536
11.39134 | 201.4196 | 6253.374 | 0.1060498 | 224.3737 | 10.25107
11.39769 | 201.4656 | 6254.8 | 0.1061064 | 224.4376 | 10.25678
11.40403 | 201.1547 | 6245.151 | 0.1061664 | 224.1042 | 10.26249
11.41037 | 201.0928 | 6243.229 | 0.106224 | 224.0479 | 10.2682
11.41694 | 200.8427 | 6235.462 | 0.1062854 | 223.7824 | 10.27411
11.4286 | 200.6614 | 6229.834 | 0.1063919 | 223.6038 | 10.28459
11.44025 | 200.5469 | 6226.279 | 0.1064977 | 223.4996 | 10.29508
11.4519 | 200.7728 | 6233.292 | 0.1066003 | 223.7747 | 10.30557
11.46355 | 200.706 | 6231.21875 | 0.1067057 | 223.7237 | 10.31605
11.47471 | 200.9493 | 6238.771 | 0.1068036 | 224.0172 | 10.32609
11.48792 | 201.0739 | 6242.64 | 0.1069213 | 224.1828 | 10.33798
11.5006 | 201.1068 | 6243.663 | 0.1070349 | 224.245 | 10.34939
11.51327 | 200.95 | 6238.795 | 0.1071502 | 224.0956 | 10.3608
11.52595 | 200.9699 | 6239.412 | 0.1072639 | 224.1432 | 10.3722
11.53808 | 200.8927 | 6237.017 | 0.1073736 | 224.0816 | 10.38312
11.55159 | 201.0078 | 6240.59 | 0.1074938 | 224.2371 | 10.39528
11.56455 | 201.2429 | 6247.886 | 0.107608 | 224.5253 | 10.40693
11.5775 | 201.6197 | 6259.586 | 0.1077208 | 224.9719 | 10.41859
11.59046 | 201.797 | 6265.091 | 0.1078355 | 225.1959 | 10.43025
11.60286 | 201.9768 | 6270.671875 | 0.1079451 | 225.4215 | 10.44141
11.61635 | 202.0375 | 6272.556 | 0.1080657 | 225.5166 | 10.45356
11.6293 | 202.1049 | 6274.651 | 0.1081813 | 225.618 | 10.4652
11.64224 | 202.1894 | 6277.274 | 0.1082966 | 225.7385 | 10.47685
11.65518 | 202.2332 | 6278.632 | 0.1084124 | 225.8135 | 10.4885
11.66757 | 202.2792 | 6280.062 | 0.1085231 | 225.89 | 10.49965
11.68098 | 202.2406 | 6278.863 | 0.1086437 | 225.874 | 10.51171
11.69383 | 202.2272 | 6278.446 | 0.1087592 | 225.885 | 10.52328
11.70669 | 202.1624 | 6276.434 | 0.1088751 | 225.8386 | 10.53485
11.71955 | 202.1196 | 6275.106 | 0.1089908 | 225.8168 | 10.54642
11.73186 | 202.0664 | 6273.455 | 0.1091016 | 225.7823 | 10.5575
11.74543 | 201.8765 | 6267.558 | 0.1092251 | 225.5974 | 10.56972
11.75845 | 201.2598 | 6248.413 | 0.1093476 | 224.9345 | 10.58143
11.77147 | 200.842 | 6235.441 | 0.1094681 | 224.4937 | 10.59315
11.78449 | 200.462 | 6223.643 | 0.1095883 | 224.095 | 10.60486
11.79695 | 200.314 | 6219.048 | 0.1097014 | 223.9545 | 10.61607
11.80974 | 200.3158 | 6219.104 | 0.1098159 | 223.9821 | 10.62758
11.822 | 200.8728 | 6236.398 | 0.1099206 | 224.6296 | 10.63861
11.83426 | 201.2831 | 6249.134 | 0.1100267 | 225.1131 | 10.64965
11.84652 | 201.6953 | 6261.934 | 0.1101327 | 225.5989 | 10.66068
11.85826 | 201.9088 | 6268.5625 | 0.1102358 | 225.8614 | 10.67124
11.86995 | 202.141 | 6275.772 | 0.1103384 | 226.1448 | 10.68177
11.88116 | 202.1449 | 6275.890625 | 0.1104387 | 226.1717 | 10.69185
11.89237 | 202.0943 | 6274.319 | 0.1105396 | 226.1378 | 10.70194
11.90358 | 202.1358 | 6275.609375 | 0.1106395 | 226.2069 | 10.71203
11.91483 | 201.9057 | 6268.464 | 0.1107424 | 225.9721 | 10.72215
11.92691 | 201.7572 | 6263.856 | 0.1108519 | 225.8303 | 10.73303
11.93899 | 201.4941 | 6255.685 | 0.1109625 | 225.5601 | 10.7439
11.95108 | 201.1661 | 6245.502 | 0.1110737 | 225.2172 | 10.75477
11.96316 | 200.915 | 6237.707 | 0.1111841 | 224.9604 | 10.76565
11.97472 | 200.9796 | 6239.714 | 0.111287 | 225.056 | 10.77605
11.98861 | 200.883 | 6236.715 | 0.1114121 | 224.9758 | 10.78855
12.00193 | 201.0639 | 6242.33 | 0.1115295 | 225.2051 | 10.80053
12.01524 | 201.2234 | 6247.283 | 0.1116472 | 225.4106 | 10.81252
12.02856 | 201.2101 | 6246.87 | 0.1117664 | 225.4225 | 10.8245
12.0413 | 201.0763 | 6242.714 | 0.1118816 | 225.2981 | 10.83597
12.05534 | 200.9947 | 6240.181 | 0.1120078 | 225.2349 | 10.8486
12.0688 | 200.8854 | 6236.79 | 0.1121292 | 225.1395 | 10.86071
12.08226 | 200.8497 | 6235.68 | 0.1122498 | 225.1265 | 10.87283
12.09572 | 200.827 | 6234.976 | 0.1123704 | 225.1281 | 10.88494
12.10861 | 200.8437 | 6235.495 | 0.1124853 | 225.1728 | 10.89654
12.12256 | 200.8845 | 6236.762 | 0.1126097 | 225.2465 | 10.90909
12.13594 | 200.9074 | 6237.472 | 0.112729 | 225.2991 | 10.92114
12.14933 | 200.9267 | 6238.069 | 0.1128484 | 225.3475 | 10.93318
12.16271 | 200.9078 | 6237.485 | 0.1129681 | 225.3533 | 10.94522
12.17552 | 200.8802 | 6236.626 | 0.1130828 | 225.348 | 10.95675
12.18926 | 200.8241 | 6234.885 | 0.113206 | 225.3127 | 10.96912
12.20244 | 200.7825 | 6233.593 | 0.1133241 | 225.2925 | 10.98098
12.21562 | 200.7464 | 6232.472 | 0.1134421 | 225.2784 | 10.99284
12.2288 | 200.7432 | 6232.373 | 0.1135597 | 225.3013 | 11.00469
12.24141 | 200.746 | 6232.461 | 0.1136723 | 225.3298 | 11.01605
12.25483 | 200.7435 | 6232.383 | 0.1137921 | 225.3539 | 11.02812
12.2677 | 200.6951 | 6230.88 | 0.1139074 | 225.3254 | 11.03971
12.28057 | 200.842 | 6235.441 | 0.1140209 | 225.5162 | 11.05129
12.29344 | 201.0802 | 6242.838 | 0.1141335 | 225.8096 | 11.06287
12.30576 | 201.4766 | 6255.143 | 0.1142397 | 226.2795 | 11.07395
12.31912 | 201.9878 | 6271.015 | 0.1143542 | 226.8806 | 11.08598
12.33193 | 202.6395 | 6291.246 | 0.1144625 | 227.6386 | 11.09751
12.34475 | 203.0779 | 6304.858 | 0.1145727 | 228.1571 | 11.10904
12.35756 | 203.436 | 6315.975 | 0.1146836 | 228.5854 | 11.12057
12.36982 | 203.6091 | 6321.351 | 0.1147913 | 228.805 | 11.1316
12.38348 | 203.689 | 6323.831 | 0.1149123 | 228.9226 | 11.14389
12.39657 | 203.6288 | 6321.961 | 0.1150296 | 228.8816 | 11.15567
12.40966 | 203.548 | 6319.454 | 0.1151471 | 228.8174 | 11.16746
12.42276 | 203.4111 | 6315.202 | 0.115265 | 228.6901 | 11.17924
12.43529 | 203.2823 | 6311.205 | 0.1153779 | 228.5708 | 11.19052
12.44879 | 203.1773 | 6307.943 | 0.1154991 | 228.4801 | 0
12.46167 | 203.0865 | 6305.125 | 0.1156147 | 228.4043 | 0
12.47466 | 202.9863 | 6302.013 | 0.1157313 | 228.3178 | 0
12.48764 | 202.8722 | 6298.472 | 0.115848 | 228.2159 | 0
12.50008 | 202.8225 | 6296.929 | 0.1159592 | 228.1852 | 0
12.51362 | 202.7868 | 6295.82 | 0.1160801 | 228.1725 | 0
12.52647 | 202.792 | 6295.981 | 0.1161945 | 228.2044 | 0
12.53941 | 202.8285 | 6297.116 | 0.1163093 | 228.2718 | 0
12.55234 | 202.9207 | 6299.976 | 0.1164237 | 228.4017 | 0
12.56534 | 202.9455 | 6300.747 | 0.1165391 | 228.456 | 0
12.57835 | 202.9683 | 6301.455 | 0.1166546 | 228.5081 | 0
12.59127 | 202.9723 | 6301.58 | 0.1167696 | 228.5388 | 0
12.60421 | 202.9801 | 6301.822 | 0.1168847 | 228.5739 | 0
12.61711 | 202.9912 | 6302.167 | 0.1169993 | 228.6126 | 0
12.63006 | 203.0125 | 6302.828125 | 0.1171143 | 228.6629 | 0
12.64307 | 203.0501 | 6303.996 | 0.1172297 | 228.7317 | 0
12.65602 | 203.0859 | 6305.108 | 0.1173445 | 228.7983 | 0
12.66895 | 203.1269 | 6306.38 | 0.1174591 | 228.8707 | 0
12.68184 | 203.1633 | 6307.51 | 0.1175734 | 228.9379 | 0
12.69483 | 203.1715 | 6307.764 | 0.1176888 | 228.9735 | 0
12.70777 | 203.1702 | 6307.725 | 0.1178038 | 228.9984 | 0
12.72076 | 203.1276 | 6306.4 | 0.1179197 | 228.9767 | 0
12.73374 | 202.9863 | 6302.014 | 0.1180363 | 228.8438 | 0
12.74666 | 202.7147 | 6293.581 | 0.1181537 | 228.5638 | 0
12.75959 | 202.5717 | 6289.143 | 0.1182699 | 228.4288 | 0
12.7725 | 202.2477 | 6279.084 | 0.1183876 | 228.0896 | 0
12.78548 | 202.1439 | 6275.86 | 0.1185038 | 227.9987 | 0
12.79847 | 202.1622 | 6276.428 | 0.118619 | 228.0455 | 0
12.81138 | 202.1077 | 6274.737 | 0.1187341 | 228.0102 | 0
12.82435 | 201.9629 | 6270.241 | 0.1188506 | 227.873 | 0
12.83731 | 202.2493 | 6279.134 | 0.1189631 | 228.2224 | 0
12.85027 | 202.1953 | 6277.456 | 0.1190787 | 228.1876 | 0
12.86322 | 202.208 | 6277.85 | 0.1191935 | 228.2281 | 0
12.87614 | 202.4385 | 6285.006 | 0.119306 | 228.5145 | 0
12.88908 | 202.6867 | 6292.713 | 0.1194186 | 228.8209 | 0
12.90201 | 202.726 | 6293.934 | 0.119533 | 228.8915 | 0
12.915 | 202.8926 | 6299.104 | 0.1196468 | 229.1059 | 0
12.92797 | 202.711 | 6293.468 | 0.1197635 | 228.9272 | 0
12.94095 | 202.5416 | 6288.208 | 0.1198801 | 228.7622 | 0
12.95387 | 202.5636 | 6288.89 | 0.1199945 | 228.8131 | 0
12.96677 | 202.495 | 6286.761 | 0.1201096 | 228.7618 | 0
12.97976 | 202.7671 | 6295.208 | 0.1202223 | 229.0955 | 0
12.99268 | 203.1677 | 6307.646 | 0.1203331 | 229.5744 | 0
13.00567 | 203.7434 | 6325.519 | 0.1204431 | 230.2514 | 0
13.01858 | 204.0578 | 6335.28 | 0.1205546 | 230.633 | 0
13.03153 | 204.4783 | 6348.335 | 0.1206655 | 231.1347 | 0
13.04446 | 204.65 | 6353.667 | 0.1207786 | 231.3553 | 0
13.05742 | 205.0233 | 6365.256 | 0.12089 | 231.8039 | 0
13.07046 | 205.2973 | 6373.762 | 0.121003 | 232.1404 | 0
13.08338 | 205.5519 | 6381.668 | 0.1211152 | 232.455 | 0
13.09631 | 205.0356 | 6365.637 | 0.1212344 | 231.8975 | 0
13.1092 | 204.6903 | 6354.916 | 0.1213518 | 231.5333 | 0
13.12218 | 203.9564 | 6332.133 | 0.1214734 | 230.7298 | 0
13.13516 | 203.3344 | 6312.821 | 0.121594 | 230.0524 | 0
13.14812 | 202.8177 | 6296.781 | 0.1217136 | 229.4942 | 0
13.16113 | 203.239 | 6309.858 | 0.1218249 | 229.9973 | 0
13.17398 | 203.4865 | 6317.544 | 0.1219364 | 230.3036 | 0
13.18693 | 204.1722 | 6338.832 | 0.1220448 | 231.106 | 0
13.19986 | 204.871 | 6360.529 | 0.1221528 | 231.9236 | 0
13.21285 | 205.3485 | 6375.353 | 0.1222634 | 232.4908 | 0
13.22586 | 205.7941 | 6389.185 | 0.1223744 | 233.022 | 0
13.23874 | 206.1263 | 6399.5 | 0.1224853 | 233.4247 | 0
13.25171 | 206.2371 | 6402.94 | 0.122599 | 233.577 | 0
13.26461 | 206.2622 | 6403.72 | 0.1227129 | 233.632 | 0
13.2776 | 205.7404 | 6387.518 | 0.1228326 | 233.0676 | 0
13.29057 | 205.2329 | 6371.764 | 0.1229519 | 232.5194 | 0
13.30355 | 204.7755 | 6357.562 | 0.1230709 | 232.0277 | 0
13.3165 | 204.6456 | 6353.529 | 0.1231866 | 231.907 | 0
13.32937 | 204.5079 | 6349.254 | 0.1233016 | 231.7773 | 0
13.34236 | 204.9268 | 6362.261 | 0.1234126 | 232.2787 | 0
13.35528 | 205.1034 | 6367.741 | 0.1235252 | 232.5053 | 0
13.36828 | 205.3444 | 6375.226 | 0.1236379 | 232.8053 | 0
13.38122 | 205.2363 | 6371.868 | 0.1237532 | 232.7092 | 0
13.39415 | 204.86 | 6360.1875 | 0.1238708 | 232.3091 | 0
13.40712 | 204.815 | 6358.79 | 0.1239859 | 232.2847 | 0
13.42001 | 204.59 | 6351.803 | 0.1241018 | 232.0558 | 0
13.43303 | 204.5224 | 6349.705 | 0.1242174 | 232.0058 | 0
13.44595 | 204.4029 | 6345.993 | 0.1243326 | 231.8966 | 0
13.4589 | 204.5741 | 6351.309 | 0.1244454 | 232.1173 | 0
13.47185 | 204.4252 | 6346.6875 | 0.1245611 | 231.9749 | 0
13.48481 | 204.6572 | 6353.890625 | 0.1246734 | 232.2647 | 0
13.49781 | 204.5228 | 6349.717 | 0.1247894 | 232.1387 | 0
13.51071 | 204.7512 | 6356.81 | 0.1249012 | 232.4244 | 0
13.52364 | 204.6474 | 6353.586 | 0.1250162 | 232.333 | 0
13.53655 | 204.8615 | 6360.232 | 0.1251281 | 232.6025 | 0
13.54954 | 204.7452 | 6356.623 | 0.1252439 | 232.4971 | 0
13.56253 | 204.8873 | 6361.032 | 0.1253572 | 232.685 | 0
13.5755 | 204.7422 | 6356.527 | 0.1254729 | 232.5468 | 0
13.58848 | 204.8388 | 6359.528 | 0.1255865 | 232.6831 | 0
13.60135 | 204.7082 | 6355.475 | 0.1257012 | 232.5612 | 0
13.61427 | 204.8137 | 6358.75 | 0.1258142 | 232.7075 | 0
13.62723 | 204.7481 | 6356.712 | 0.125929 | 232.6594 | 0
13.64023 | 204.868 | 6360.434 | 0.1260425 | 232.8223 | 0
13.65322 | 204.8539 | 6359.995 | 0.1261572 | 232.8328 | 0
13.66612 | 204.9799 | 6363.91 | 0.1262698 | 233.0026 | 0
13.67907 | 205.0116 | 6364.894 | 0.1263836 | 233.0652 | 0
13.69198 | 205.1553 | 6369.353 | 0.126496 | 233.2549 | 0
13.70493 | 205.2172 | 6371.277 | 0.1266096 | 233.352 | 0
13.71795 | 205.2843 | 6373.36 | 0.1267237 | 233.455 | 0
13.73088 | 205.2693 | 6372.892 | 0.1268377 | 233.4644 | 0
13.74382 | 205.147 | 6369.096 | 0.1269528 | 233.3519 | 0
13.75671 | 205.0747 | 6366.851 | 0.127067 | 233.2961 | 0
13.76968 | 204.9316 | 6362.409 | 0.1271826 | 233.1599 | 0
13.78266 | 204.9591 | 6363.264 | 0.1272966 | 233.2178 | 0
13.79565 | 204.8937 | 6361.231 | 0.1274115 | 233.1699 | 0
13.80862 | 205.0326 | 6365.543 | 0.1275245 | 233.3546 | 0
13.82154 | 204.9509 | 6363.008 | 0.1276389 | 233.2881 | 0
13.83446 | 204.9603 | 6363.3 | 0.1277525 | 233.3253 | 0
13.84737 | 204.9291 | 6362.332 | 0.1278665 | 233.3163 | 0
13.86035 | 205.0341 | 6365.591 | 0.1279797 | 233.4624 | 0
13.87335 | 205.0677 | 6366.634 | 0.1280938 | 233.5273 | 0
13.88625 | 205.2727 | 6373 | 0.1282053 | 233.7873 | 0
13.89922 | 205.4034 | 6377.056 | 0.1283183 | 233.9627 | 0
13.91218 | 205.5442 | 6381.428 | 0.128431 | 234.1497 | 0
13.92515 | 205.5411 | 6381.333 | 0.1285451 | 234.1729 | 0
13.93809 | 205.6253 | 6383.946 | 0.1286581 | 234.2954 | 0
13.951 | 205.4143 | 6377.395 | 0.1287736 | 234.0815 | 0
13.96396 | 205.3285 | 6374.732 | 0.1288883 | 234.0104 | 0
13.97688 | 205.0995 | 6367.621 | 0.1290039 | 233.7758 | 0
13.98986 | 204.9016 | 6361.479 | 0.1291198 | 233.5769 | 0
14.00283 | 204.6329 | 6353.135 | 0.1292362 | 233.2971 | 0
14.01581 | 204.6024 | 6352.189 | 0.1293505 | 233.2889 | 0
14.02874 | 204.4807 | 6348.411 | 0.1294652 | 233.1766 | 0
14.04164 | 204.389 | 6345.562 | 0.1295794 | 233.0983 | 0
14.05463 | 204.3653 | 6344.829 | 0.1296937 | 233.0979 | 0
14.06754 | 204.4084 | 6346.165 | 0.1298067 | 233.1734 | 0
14.08055 | 204.4641 | 6347.896 | 0.1299205 | 233.2636 | 0
14.09344 | 204.6371 | 6353.265 | 0.1300321 | 233.4873 | 0
14.1064 | 204.7931 | 6358.108 | 0.1301444 | 233.6918 | 0
14.11936 | 205.0026 | 6364.613 | 0.1302563 | 233.9575 | 0
14.13229 | 205.0902 | 6367.333 | 0.1303691 | 234.084 | 0
14.14535 | 205.2102 | 6371.058 | 0.1304826 | 234.2477 | 0
14.15825 | 205.2161 | 6371.241 | 0.1305958 | 234.2809 | 0
14.17118 | 205.321 | 6374.499 | 0.1307082 | 234.4273 | 0
14.18408 | 205.2416 | 6372.034 | 0.1308221 | 234.3631 | 0
14.19704 | 205.0761 | 6366.895 | 0.1309374 | 234.2007 | 0
14.21005 | 204.9706 | 6363.62 | 0.1310524 | 234.1069 | 0
14.223 | 205.0995 | 6367.623 | 0.1311648 | 234.2807 | 0
14.23599 | 205.199 | 6370.71 | 0.1312779 | 234.421 | 0
14.24884 | 205.6579 | 6384.957 | 0.1313864 | 234.9716 | 0
14.2618 | 206.2549 | 6403.492 | 0.1314946 | 235.6805 | 0
14.27473 | 206.3461 | 6406.326 | 0.1316072 | 235.8114 | 0
14.28773 | 205.8578 | 6391.164 | 0.1317255 | 235.2801 | 0
14.30075 | 205.6123 | 6383.542 | 0.1318419 | 235.0263 | 0
14.31362 | 205.0911 | 6367.362 | 0.1319594 | 234.4569 | 0
14.32657 | 204.5099 | 6349.316 | 0.1320782 | 233.819 | 0
14.33947 | 204.436 | 6347.022 | 0.1321919 | 233.7608 | 0
14.35247 | 204.5613 | 6350.914 | 0.1323046 | 233.9308 | 0
14.36545 | 204.4345 | 6346.977 | 0.1324195 | 233.8123 | 0
14.37841 | 204.3532 | 6344.453 | 0.1325337 | 233.7458 | 0
14.39136 | 204.2524 | 6341.322 | 0.1326481 | 233.6569 | 0
14.40423 | 204.1124 | 6336.976 | 0.1327621 | 233.523 | 0
14.4172 | 204.0537 | 6335.152 | 0.1328762 | 233.4823 | 0
14.43016 | 204.0426 | 6334.809 | 0.1329898 | 233.4961 | 0
14.44316 | 204.0044 | 6333.624 | 0.1331039 | 233.4789 | 0
14.4561 | 204.058 | 6335.286 | 0.1332167 | 233.5666 | 0
14.46902 | 204.0646 | 6335.493 | 0.1333297 | 233.6006 | 0
14.482 | 204.1294 | 6337.503 | 0.1334427 | 233.7012 | 0
14.49489 | 204.1723 | 6338.835 | 0.1335551 | 233.7766 | 0
14.50789 | 204.2066 | 6339.9 | 0.1336685 | 233.8425 | 0
14.52084 | 204.2333 | 6340.729 | 0.1337815 | 233.8995 | 0
14.53378 | 204.2366 | 6340.832 | 0.1338948 | 233.9297 | 0
14.54673 | 204.2304 | 6340.638 | 0.1340081 | 233.949 | 0
14.55968 | 204.2311 | 6340.662 | 0.1341213 | 233.9763 | 0
14.57268 | 204.1917 | 6339.439 | 0.1342353 | 233.9577 | 0
14.58558 | 204.1971 | 6339.606 | 0.1343481 | 233.9903 | 0
14.5985 | 204.14 | 6337.833 | 0.1344615 | 233.9512 | 0
14.61144 | 204.1584 | 6338.404 | 0.1345745 | 233.9987 | 0
14.62443 | 204.1149 | 6337.053 | 0.1346884 | 233.9753 | 0
14.6374 | 204.1296 | 6337.511 | 0.1348016 | 234.0187 | 0
14.65037 | 204.119 | 6337.179 | 0.1349151 | 234.0329 | 0
14.66333 | 204.1099 | 6336.899 | 0.1350284 | 234.049 | 0
14.67622 | 204.0998 | 6336.583 | 0.1351411 | 234.0637 | 0
14.68915 | 204.0592 | 6335.323 | 0.1352544 | 234.0435 | 0
14.70211 | 204.0466 | 6334.933 | 0.1353677 | 234.0555 | 0
14.71511 | 203.9936 | 6333.287 | 0.1354817 | 234.0213 | 0
14.72808 | 203.9561 | 6332.123 | 0.1355954 | 234.0047 | 0
14.74098 | 203.9244 | 6331.138 | 0.1357083 | 233.9946 | 0
14.75391 | 203.8725 | 6329.526 | 0.1358217 | 233.9614 | 0
14.76686 | 203.854 | 6328.954 | 0.1359348 | 233.9667 | 0
14.77982 | 203.8043 | 6327.412 | 0.1360484 | 233.9361 | 0
14.79284 | 203.7946 | 6327.109375 | 0.1361621 | 233.9514 | 0
14.80575 | 203.7624 | 6326.11 | 0.1362751 | 233.9408 | 0
14.81868 | 203.7386 | 6325.371 | 0.1363881 | 233.9398 | 0
14.83157 | 203.7217 | 6324.846 | 0.1365007 | 233.9466 | 0
14.84454 | 203.6827 | 6323.636 | 0.1366142 | 233.9283 | 0
14.85756 | 203.6642 | 6323.062 | 0.1367279 | 233.9335 | 0
14.87053 | 203.6154 | 6321.546 | 0.1368416 | 233.9039 | 0
14.88349 | 203.5909 | 6320.785 | 0.1369547 | 233.9021 | 0
14.89638 | 203.5493 | 6319.494 | 0.1370676 | 233.8806 | 0
14.90932 | 203.5094 | 6318.253 | 0.1371807 | 233.861 | 0
14.92225 | 203.4673 | 6316.948 | 0.1372938 | 233.839 | 0
14.93522 | 203.4124 | 6315.244 | 0.1374073 | 233.8023 | 0
14.94823 | 203.3469 | 6313.21 | 0.1375214 | 233.7534 | 0
14.96112 | 203.2698 | 6310.815 | 0.1376344 | 233.691 | 0
14.9741 | 203.1459 | 6306.97 | 0.1377486 | 233.575 | 0
14.98704 | 202.9977 | 6302.367 | 0.1378627 | 233.4308 | 0
15.00001 | 202.9491 | 6300.86 | 0.1379761 | 233.4013 | 0
15.01298 | 203.0152 | 6302.911 | 0.1380884 | 233.5036 | 0
15.02587 | 203.1225 | 6306.241 | 0.1381997 | 233.6531 | 0
15.03885 | 203.4275 | 6315.712 | 0.13831 | 234.0304 | 0
15.05175 | 203.7886 | 6326.923 | 0.1384192 | 234.4722 | 0
15.06473 | 204.2154 | 6340.171875 | 0.1385283 | 234.9896 | 0
15.0777 | 204.6397 | 6353.346 | 0.1386374 | 235.5045 | 0
15.09068 | 204.9556 | 6363.153 | 0.1387475 | 235.8946 | 0
15.10363 | 205.2128 | 6371.138 | 0.1388579 | 236.2172 | 0
15.11651 | 205.4114 | 6377.306 | 0.1389683 | 236.4723 | 0
15.12952 | 205.4325 | 6377.961 | 0.1390812 | 236.5233 | 0
15.14242 | 205.2932 | 6373.634 | 0.1391947 | 236.3893 | 0
15.15541 | 205.1621 | 6369.566 | 0.139309 | 236.2651 | 0
15.16831 | 205.2551 | 6372.452 | 0.1394204 | 236.3987 | 0
15.18126 | 205.3274 | 6374.697 | 0.1395324 | 236.5085 | 0
15.19425 | 205.4903 | 6379.755 | 0.1396438 | 236.7229 | 0
15.20717 | 205.9398 | 6393.709 | 0.1397521 | 237.2673 | 0
15.22021 | 205.9789 | 6394.925 | 0.1398652 | 237.3392 | 0
15.23311 | 205.8519 | 6390.982 | 0.1399785 | 237.2195 | 0
15.24604 | 205.8793 | 6391.832 | 0.1400906 | 237.2776 | 0
15.25895 | 205.6569 | 6384.926 | 0.1402049 | 237.0478 | 0
15.27192 | 205.3398 | 6375.083 | 0.1403204 | 236.709 | 0
15.28494 | 205.353 | 6375.493 | 0.1404335 | 236.751 | 0
15.29786 | 205.3476 | 6375.323 | 0.1405458 | 236.7712 | 0
15.31085 | 205.1524 | 6369.265 | 0.1406604 | 236.5728 | 0
15.3237 | 205.2027 | 6370.826 | 0.1407716 | 236.6572 | 0
15.33667 | 205.1179 | 6368.191 | 0.140885 | 236.586 | 0
15.34962 | 205.1777 | 6370.049 | 0.140997 | 236.6815 | 0
15.36262 | 205.1676 | 6369.736 | 0.1411099 | 236.6966 | 0
15.37562 | 205.2199 | 6371.36 | 0.1412224 | 236.7836 | 0
15.38848 | 205.2741 | 6373.041 | 0.1413336 | 236.8725 | 0
15.40143 | 205.3244 | 6374.603 | 0.1414455 | 236.9571 | 0
15.41435 | 205.4135 | 6377.369 | 0.1415569 | 237.0865 | 0
15.42735 | 205.46 | 6378.814 | 0.1416692 | 237.1669 | 0
15.44034 | 205.5524 | 6381.683 | 0.1417812 | 237.3003 | 0
15.45328 | 205.5947 | 6382.995 | 0.1418931 | 237.3757 | 0
15.46622 | 205.663 | 6385.115 | 0.1420047 | 237.4811 | 0
15.47909 | 205.7299 | 6387.195 | 0.1421158 | 237.585 | 0
15.49206 | 205.7852 | 6388.912 | 0.1422278 | 237.6755 | 0
15.50505 | 205.8787 | 6391.814 | 0.1423396 | 237.8102 | 0
15.51803 | 205.9112 | 6392.822 | 0.1424519 | 237.8745 | 0
15.53098 | 206.0141 | 6396.017 | 0.1425633 | 238.02 | 0
15.54389 | 206.0203 | 6396.208 | 0.1426751 | 238.0537 | 0
15.55685 | 206.0961 | 6398.562 | 0.1427869 | 238.168 | 0
15.56976 | 206.088 | 6398.31 | 0.1428988 | 238.1853 | 0
15.58275 | 206.1377 | 6399.854 | 0.143011 | 238.2695 | 0
15.59571 | 206.1429 | 6400.017 | 0.1431233 | 238.3023 | 0
15.60866 | 206.1692 | 6400.833 | 0.1432353 | 238.359375 | 0
15.62162 | 206.1591 | 6400.518 | 0.1433477 | 238.3744 | 0
15.63454 | 206.0688 | 6397.716 | 0.1434604 | 238.2967 | 0
15.64754 | 206.2136 | 6402.211 | 0.1435717 | 238.4909 | 0
15.66047 | 206.2568 | 6403.551 | 0.1436833 | 238.5675 | 0
15.67338 | 206.2186 | 6402.366 | 0.1437955 | 238.5499 | 0
15.68632 | 206.3317 | 6405.878 | 0.1439065 | 238.7075 | 0
15.6993 | 206.3863 | 6407.573 | 0.1440185 | 238.7974 | 0
15.71227 | 206.3441 | 6406.262 | 0.1441312 | 238.7753 | 0
15.72523 | 206.2638 | 6403.768 | 0.1442441 | 238.7091 | 0
15.73818 | 206.3781 | 6407.317 | 0.1443551 | 238.8681 | 0
15.7511 | 206.271 | 6403.994 | 0.1444679 | 238.7709 | 0
15.764 | 206.3665 | 6406.956 | 0.1445787 | 238.908 | 0
15.77699 | 206.295 | 6404.736 | 0.1446917 | 238.852 | 0
15.78997 | 206.3706 | 6407.084 | 0.1448034 | 238.9663 | 0
15.80295 | 206.3263 | 6405.708 | 0.1449161 | 238.9418 | 0
15.81585 | 206.3763 | 6407.263 | 0.1450272 | 239.0264 | 0
15.82878 | 206.3549 | 6406.598 | 0.1451392 | 239.0283 | 0
15.84176 | 206.383 | 6407.469 | 0.1452512 | 239.0876 | 0
15.8547 | 206.3641 | 6406.884 | 0.1453633 | 239.0925 | 0
15.86772 | 206.3908 | 6407.713 | 0.1454756 | 239.1503 | 0
15.88061 | 206.38 | 6407.376 | 0.1455872 | 239.1643 | 0
15.89354 | 206.4006 | 6408.015625 | 0.1456988 | 239.2149 | 0
15.90644 | 206.379 | 6407.345 | 0.1458105 | 239.2164 | 0
15.91941 | 206.4054 | 6408.165 | 0.1459223 | 239.2738 | 0
15.93245 | 206.3878 | 6407.618 | 0.1460352 | 239.2803 | 0
15.9454 | 206.4358 | 6409.108 | 0.1461467 | 239.3627 | 0
15.95836 | 206.4405 | 6409.256 | 0.1462586 | 239.395 | 0
15.97124 | 206.5293 | 6412.012 | 0.1463691 | 239.5245 | 0
15.98419 | 206.5651 | 6413.123 | 0.1464806 | 239.5927 | 0
15.99712 | 206.7148 | 6417.772 | 0.146591 | 239.7932 | 0
16.01009 | 206.7844 | 6419.931 | 0.1467024 | 239.9007 | 0
16.02312 | 207.0386 | 6427.824 | 0.1468126 | 240.2226 | 0
16.036 | 207.1103 | 6430.05 | 0.1469231 | 240.3324 | 0
16.04896 | 207.4813 | 6441.569 | 0.1470317 | 240.7899 | 0
16.0619 | 207.4854 | 6441.696 | 0.1471434 | 240.8215 | 0
16.07487 | 207.3442 | 6437.311 | 0.1472566 | 240.6844 | 0
16.08786 | 207.0082 | 6426.879 | 0.1473717 | 240.3213 | 0
16.10074 | 206.9894 | 6426.298 | 0.147483 | 240.3262 | 0
16.11372 | 206.5847 | 6413.731 | 0.1475986 | 239.8831 | 0
16.12661 | 206.5444 | 6412.482 | 0.1477102 | 239.863 | 0
16.1396 | 206.5955 | 6414.066 | 0.1478218 | 239.9491 | 0
16.15257 | 206.7561 | 6419.055 | 0.1479322 | 240.1625 | 0
16.16555 | 206.7421 | 6418.62 | 0.1480443 | 240.1731 | 0
16.17851 | 206.9165 | 6424.034 | 0.1481545 | 240.4025 | 0
16.19139 | 207.0011 | 6426.661 | 0.1482648 | 240.5274 | 0
16.20437 | 207.1662 | 6431.786 | 0.1483752 | 240.7461 | 0
16.21728 | 207.3928 | 6438.82 | 0.1484845 | 241.0362 | 0
16.23027 | 207.4268 | 6439.876 | 0.1485962 | 241.1027 | 0
16.24319 | 207.4536 | 6440.707 | 0.1487073 | 241.1606 | 0
16.25614 | 207.5772 | 6444.546875 | 0.1488178 | 241.3313 | 0
16.26914 | 207.5852 | 6444.793 | 0.1489297 | 241.3675 | 0
16.28205 | 207.6149 | 6445.717 | 0.1490407 | 241.4288 | 0
16.29508 | 207.6231 | 6445.969 | 0.1491529 | 241.4654 | 0
16.30797 | 207.7377 | 6449.53 | 0.1492628 | 241.6255 | 0
16.3209 | 207.5485 | 6443.653 | 0.149376 | 241.4322 | 0
16.33382 | 207.6688 | 6447.389 | 0.1494862 | 241.599 | 0
16.3468 | 207.4414 | 6440.329 | 0.1496 | 241.3614 | 0
16.35981 | 207.5842 | 6444.762 | 0.1497107 | 241.5545 | 0
16.37274 | 207.3767 | 6438.319 | 0.1498238 | 241.3399 | 0
16.38569 | 207.5759 | 6444.504 | 0.1499335 | 241.5986 | 0
16.39857 | 207.3983 | 6438.991 | 0.150046 | 241.4186 | 0
16.41153 | 207.6547 | 6446.952 | 0.1501553 | 241.744 | 0
16.42451 | 207.4941 | 6441.966 | 0.1502684 | 241.584 | 0
16.43749 | 207.8088 | 6451.737 | 0.1503772 | 241.9774 | 0
16.45049 | 207.6202 | 6445.881 | 0.1504908 | 241.7847 | 0
16.46335 | 207.9651 | 6456.59 | 0.1505983 | 242.2132 | 0
16.47629 | 207.7457 | 6449.778 | 0.1507116 | 241.9845 | 0
16.48924 | 208.0847 | 6460.301 | 0.1508199 | 242.4062 | 0
16.50224 | 207.8411 | 6452.738 | 0.1509339 | 242.1495 | 0
16.51523 | 208.1609 | 6462.666 | 0.1510427 | 242.5491 | 0
16.52815 | 207.9313 | 6455.54 | 0.1511559 | 242.3085 | 0
16.54108 | 208.1939 | 6463.691 | 0.1512647 | 242.6414 | 0
16.55397 | 208.0076 | 6457.908 | 0.1513771 | 242.4511 | 0
16.56693 | 208.2004 | 6463.895 | 0.1514868 | 242.7029 | 0
16.57993 | 208.081 | 6460.186 | 0.1515996 | 242.5907 | 0
16.59291 | 208.194 | 6463.696 | 0.1517102 | 242.7495 | 0
16.60586 | 208.168 | 6462.889 | 0.1518216 | 242.7461 | 0
16.61875 | 208.2187 | 6464.462 | 0.1519319 | 242.8321 | 0
16.63171 | 208.2653 | 6465.908 | 0.1520428 | 242.9134 | 0
16.64464 | 208.2213 | 6464.542 | 0.1521543 | 242.889 | 0
16.65762 | 207.8674 | 6453.554 | 0.1522689 | 242.5031 | 0
16.6706 | 207.6253 | 6446.039 | 0.1523825 | 242.2477 | 0
16.68354 | 207.2498 | 6434.38 | 0.152497 | 241.8363 | 0
16.69648 | 206.8894 | 6423.191 | 0.1526112 | 241.4426 | 0
16.70941 | 206.7368 | 6418.456 | 0.1527236 | 241.2913 | 0
16.72239 | 206.7172 | 6417.846 | 0.1528352 | 241.2952 | 0
16.73532 | 206.7097 | 6417.612 | 0.1529462 | 241.3131 | 0
16.74823 | 206.7192 | 6417.908 | 0.1530569 | 241.3509 | 0
16.76119 | 206.7638 | 6419.292 | 0.1531677 | 241.4298 | 0
16.77418 | 206.6245 | 6414.968 | 0.1532804 | 241.294 | 0
16.78715 | 206.7223 | 6418.004 | 0.1533908 | 241.435 | 0
16.80011 | 206.5975 | 6414.129 | 0.1535031 | 241.316 | 0
16.81304 | 206.6661 | 6416.259 | 0.1536133 | 241.4229 | 0
16.82598 | 206.5855 | 6413.756 | 0.153725 | 241.3554 | 0
16.8389 | 206.5913 | 6413.936 | 0.1538358 | 241.3889 | 0
16.85187 | 206.5671 | 6413.187 | 0.1539472 | 241.3875 | 0
16.86484 | 206.526 | 6411.91 | 0.1540588 | 241.3662 | 0
16.87782 | 206.5479 | 6412.589 | 0.1541698 | 241.4186 | 0
16.89072 | 206.4692 | 6410.146 | 0.1542811 | 241.3533 | 0
16.90364 | 206.5236 | 6411.836 | 0.1543913 | 241.4436 | 0
16.91665 | 206.4207 | 6408.64 | 0.1545037 | 241.3501 | 0
16.92959 | 206.4388 | 6409.203 | 0.1546144 | 241.398 | 0
16.94259 | 206.3106 | 6405.221 | 0.1547269 | 241.2748 | 0
16.95546 | 206.4088 | 6408.27 | 0.1548363 | 241.4162 | 0
16.9684 | 206.4438 | 6409.358 | 0.1549468 | 241.4839 | 0
16.98132 | 206.7482 | 6418.808 | 0.1550547 | 241.8667 | 0
16.99428 | 206.9883 | 6426.261 | 0.1551636 | 242.1744 | 0
17.00734 | 207.3429 | 6437.27 | 0.1552722 | 242.6163 | 0
17.02028 | 206.9676 | 6425.618 | 0.1553864 | 242.2039 | 0
17.03322 | 206.8453 | 6421.823 | 0.1554982 | 242.0877 | 0
17.04612 | 206.3964 | 6407.885 | 0.1556126 | 241.5889 | 0
17.05905 | 206.0875 | 6398.296875 | 0.155726 | 241.254 | 0
17.072 | 205.8273 | 6390.218 | 0.1558391 | 240.9761 | 0
17.08497 | 206.1327 | 6399.699 | 0.1559474 | 241.3603 | 0
17.09799 | 206.4846 | 6410.625 | 0.1560557 | 241.7993 | 0
17.11085 | 206.6836 | 6416.804 | 0.156164 | 242.0589 | 0
17.12382 | 207.0353 | 6427.723 | 0.1562718 | 242.4976 | 0
17.13678 | 207.1336 | 6430.773 | 0.1563817 | 242.6396 | 0
17.14975 | 207.3073 | 6436.165 | 0.1564911 | 242.8699 | 0
17.16275 | 207.255 | 6434.543 | 0.1566028 | 242.8357 | 0
17.17562 | 207.4193 | 6439.643 | 0.1567113 | 243.0548 | 0
17.18858 | 207.5318 | 6443.135 | 0.1568211 | 243.2135 | 0
17.20149 | 207.5665 | 6444.212 | 0.1569312 | 243.281 | 0
17.21446 | 207.8325 | 6452.471 | 0.1570397 | 243.6197 | 0
17.22746 | 207.7151 | 6448.827 | 0.1571518 | 243.5091 | 0
17.24042 | 207.98 | 6457.052 | 0.1572603 | 243.8466 | 0
17.2534 | 207.7444 | 6449.736 | 0.1573732 | 243.5973 | 0
17.26625 | 208.0415 | 6458.959 | 0.1574804 | 243.9724 | 0
17.27924 | 207.7864 | 6451.04 | 0.1575936 | 243.7003 | 0
17.29214 | 208.1031 | 6460.874 | 0.157701 | 244.0986 | 0
17.30515 | 207.8872 | 6454.169 | 0.157814 | 243.8723 | 0
17.31807 | 208.1718 | 6463.006 | 0.1579218 | 244.2332 | 0
17.33102 | 208.0044 | 6457.808 | 0.1580339 | 244.0637 | 0
17.34401 | 208.2048 | 6464.03 | 0.158143 | 244.3258 | 0
17.35692 | 207.9251 | 6455.348 | 0.1582557 | 244.0245 | 0
17.36993 | 207.6052 | 6445.416 | 0.1583696 | 243.6761 | 0
17.38283 | 207.5267 | 6442.977 | 0.1584804 | 243.6107 | 0
17.39578 | 207.3196 | 6436.548 | 0.1585927 | 243.3944 | 0
17.40871 | 207.1632 | 6431.691 | 0.1587044 | 243.2375 | 0
17.42167 | 207.4886 | 6441.793 | 0.1588122 | 243.6465 | 0
17.43469 | 207.6898 | 6448.041 | 0.1589214 | 243.9098 | 0
17.4476 | 207.8167 | 6451.98 | 0.1590304 | 244.0856 | 0
17.46055 | 208.3744 | 6469.295 | 0.159136 | 244.7677 | 0
17.47344 | 208.3446 | 6468.371 | 0.1592462 | 244.7596 | 0
17.48642 | 208.1129 | 6461.176 | 0.1593589 | 244.5143 | 0
17.4994 | 208.2047 | 6464.026 | 0.1594688 | 244.6492 | 0
17.51237 | 207.9787 | 6457.012 | 0.1595813 | 244.4107 | 0
17.52534 | 207.5486 | 6443.659 | 0.1596957 | 243.9322 | 0
17.53822 | 207.6199 | 6445.87 | 0.1598048 | 244.0426 | 0
17.55115 | 207.5545 | 6443.842 | 0.1599156 | 243.9927 | 0
17.56412 | 207.5834 | 6444.738 | 0.1600258 | 244.0536 | 0
17.57711 | 207.5131 | 6442.555 | 0.1601372 | 243.9978 | 0
17.59011 | 207.4995 | 6442.134 | 0.1602481 | 244.0089 | 0
17.603 | 207.4252 | 6439.827 | 0.1603586 | 243.9482 | 0
17.61594 | 207.3947 | 6438.879 | 0.160469 | 243.9392 | 0
17.62883 | 207.3832 | 6438.522 | 0.1605789 | 243.9524 | 0
17.6418 | 207.3604 | 6437.814 | 0.1606896 | 243.9525 | 0
17.65482 | 207.4485 | 6440.551 | 0.1607996 | 244.0831 | 0
17.66778 | 207.4061 | 6439.233 | 0.1609104 | 244.0601 | 0
17.68073 | 207.5921 | 6445.009 | 0.161019 | 244.3059 | 0
17.69361 | 207.4775 | 6441.452 | 0.1611296 | 244.1978 | 0
17.70656 | 207.7326 | 6449.369 | 0.1612376 | 244.5248 | 0
17.71952 | 207.5158 | 6442.639 | 0.1613498 | 244.2965 | 0
17.7325 | 207.7 | 6448.358 | 0.1614587 | 244.5404 | 0
17.74548 | 207.5445 | 6443.531 | 0.1615705 | 244.3843 | 0
17.7584 | 207.7609 | 6450.248 | 0.1616785 | 244.6659 | 0
17.77135 | 207.4225 | 6439.742 | 0.1617916 | 244.2942 | 0
17.78428 | 207.6276 | 6446.11 | 0.1618997 | 244.5626 | 0
17.79726 | 207.7443 | 6449.734375 | 0.1620091 | 244.7271 | 0
17.81023 | 207.7255 | 6449.149 | 0.1621196 | 244.7318 | 0
17.82311 | 207.8879 | 6454.191 | 0.1622277 | 244.95 | 0
17.83609 | 208.2527 | 6465.518 | 0.1623348 | 245.4069 | 0
17.84903 | 208.3822 | 6469.539 | 0.1624437 | 245.5865 | 0
17.86201 | 208.5701 | 6475.373 | 0.1625523 | 245.8349 | 0
17.87498 | 208.513 | 6473.6 | 0.1626631 | 245.7947 | 0
17.8879 | 208.1539 | 6462.449 | 0.1627761 | 245.3982 | 0
17.90087 | 208.053 | 6459.319 | 0.1628872 | 245.3063 | 0
17.91378 | 207.7734 | 6450.637 | 0.1629993 | 245.0034 | 0
17.92674 | 207.5703 | 6444.332 | 0.1631112 | 244.7909 | 0
17.93971 | 207.6426 | 6446.576 | 0.1632207 | 244.903 | 0
17.95267 | 207.9155 | 6455.049 | 0.1633284 | 245.2519 | 0
17.9656 | 207.9257 | 6455.364 | 0.1634381 | 245.2907 | 0
17.97852 | 208.1873 | 6463.487 | 0.1635455 | 245.6263 | 0
17.99153 | 208.2653 | 6465.909 | 0.1636554 | 245.7454 | 0
18.00445 | 208.4426 | 6471.415 | 0.1637635 | 245.9816 | 0
18.01745 | 208.7065 | 6479.605 | 0.1638715 | 246.3201 | 0
18.03032 | 208.758 | 6481.206 | 0.1639803 | 246.4078 | 0
18.04326 | 209.0899 | 6491.509 | 0.1640872 | 246.8266 | 0
18.05621 | 209.0535 | 6490.381 | 0.1641974 | 246.8107 | 0
18.06916 | 209.3324 | 6499.04 | 0.1643049 | 247.1671 | 0
18.08223 | 209.1382 | 6493.008 | 0.1644174 | 246.9651 | 0
18.09514 | 209.2689 | 6497.066 | 0.1645259 | 247.1464 | 0
18.10808 | 208.9263 | 6486.429 | 0.1646385 | 246.7688 | 0
18.12097 | 208.9988 | 6488.681 | 0.1647473 | 246.8815 | 0
18.13392 | 208.7845 | 6482.029 | 0.164859 | 246.6554 | 0
18.1469 | 208.9621 | 6487.542 | 0.1649675 | 246.8923 | 0
18.15984 | 208.9959 | 6488.591 | 0.165077 | 246.9592 | 0
18.17286 | 209.2962 | 6497.915 | 0.1651846 | 247.3414 | 0
18.18571 | 209.3963 | 6501.022 | 0.1652928 | 247.4866 | 0
18.19868 | 209.5495 | 6505.777 | 0.1654013 | 247.6948 | 0
18.21163 | 209.5131 | 6504.65 | 0.1655114 | 247.679 | 0
18.22463 | 209.4857 | 6503.796 | 0.1656218 | 247.6737 | 0
18.23763 | 208.9891 | 6488.379 | 0.1657363 | 247.1138 | 0
18.25049 | 208.3843 | 6469.604 | 0.1658505 | 246.4255 | 0
18.26345 | 208.1111 | 6461.122 | 0.1659627 | 246.1294 | 0
18.27636 | 207.5821 | 6444.697 | 0.1660767 | 245.5305 | 0
18.28933 | 207.2913 | 6435.67 | 0.1661891 | 245.2135 | 0
18.30234 | 207.2605 | 6434.714 | 0.1662995 | 245.204 | 0
18.3153 | 207.429 | 6439.944 | 0.1664078 | 245.4302 | 0
18.32827 | 207.32 | 6436.56 | 0.1665185 | 245.3281 | 0
18.34113 | 207.4323 | 6440.046875 | 0.1666264 | 245.4877 | 0
18.3541 | 207.4744 | 6441.355 | 0.1667358 | 245.5645 | 0
18.36703 | 207.4931 | 6441.936 | 0.1668451 | 245.6134 | 0
18.38001 | 207.6375 | 6446.417 | 0.1669537 | 245.8112 | 0
18.39295 | 207.5615 | 6444.059 | 0.1670639 | 245.7482 | 0
18.40588 | 207.7406 | 6449.62 | 0.1671718 | 245.9871 | 0
18.41889 | 207.5813 | 6444.671 | 0.1672832 | 245.8254 | 0
18.43177 | 207.7907 | 6451.173 | 0.1673903 | 246.1002 | 0
18.44478 | 207.5763 | 6444.519 | 0.1675022 | 245.8733 | 0
18.4577 | 207.8208 | 6452.108 | 0.1676094 | 246.1897 | 0
18.47065 | 207.6075 | 6445.487 | 0.1677207 | 245.964 | 0
18.48359 | 207.8943 | 6454.39 | 0.1678276 | 246.3306 | 0
18.49655 | 207.7151 | 6448.827 | 0.1679388 | 246.1452 | 0
18.50955 | 208.0535 | 6459.332 | 0.1680457 | 246.5732 | 0
18.52248 | 207.9363 | 6455.693 | 0.168156 | 246.4612 | 0
18.5354 | 208.273 | 6466.149 | 0.1682623 | 246.8873 | 0
18.54833 | 208.2534 | 6465.54 | 0.1683718 | 246.8909 | 0
18.56131 | 208.5233 | 6473.917 | 0.168479 | 247.2379 | 0
18.57427 | 208.6592 | 6478.138 | 0.1685874 | 247.4261 | 0
18.58723 | 208.809 | 6482.789 | 0.1686956 | 247.6309 | 0
18.60019 | 209.1018 | 6491.88 | 0.1688024 | 248.0052 | 0
18.61309 | 209.1166 | 6492.339 | 0.1689112 | 248.0497 | 0
18.62601 | 209.3939 | 6500.948 | 0.169018 | 248.4057 | 0
18.639 | 209.3646 | 6500.039 | 0.1691279 | 248.3981 | 0
18.652 | 209.5415 | 6505.529 | 0.1692361 | 248.6352 | 0
18.66498 | 209.4285 | 6502.021 | 0.1693467 | 248.5283 | 0
18.67787 | 209.153 | 6493.468 | 0.169458 | 248.2284 | 0
18.69079 | 208.7635 | 6481.375 | 0.1695704 | 247.793 | 0
18.70373 | 208.3629 | 6468.938 | 0.1696831 | 247.3445 | 0
18.71667 | 208.0852 | 6460.318 | 0.1697948 | 247.0419 | 0
18.72971 | 207.6678 | 6447.358 | 0.1699084 | 246.5733 | 0
18.74265 | 207.8179 | 6452.018 | 0.1700162 | 246.7784 | 0
18.75559 | 207.7817 | 6450.895 | 0.1701257 | 246.7624 | 0
18.76847 | 207.8637 | 6453.441 | 0.1702337 | 246.8865 | 0
18.78141 | 207.9145 | 6455.019 | 0.1703424 | 246.9738 | 0
18.79441 | 207.8822 | 6454.015 | 0.1704523 | 246.9624 | 0
18.80738 | 208.033 | 6458.697 | 0.1705603 | 247.1686 | 0
18.82036 | 207.8985 | 6454.521 | 0.1706709 | 247.0357 | 0
18.83327 | 208.1315 | 6461.755 | 0.1707777 | 247.3395 | 0
18.84621 | 207.9067 | 6454.774 | 0.1708888 | 247.0992 | 0
18.85914 | 208.221 | 6464.534 | 0.170995 | 247.4997 | 0
18.87212 | 207.9254 | 6455.354 | 0.171107 | 247.1753 | 0
18.88511 | 208.2645 | 6465.882 | 0.1712135 | 247.6054 | 0
18.89799 | 207.959 | 6456.4 | 0.1713247 | 247.2691 | 0
18.91095 | 208.3004 | 6466.997 | 0.1714309 | 247.7019 | 0
18.9239 | 208.0501 | 6459.228 | 0.1715422 | 247.4313 | 0
18.93687 | 208.3521 | 6468.603 | 0.1716488 | 247.8175 | 0
18.94985 | 208.2596 | 6465.731 | 0.1717589 | 247.7345 | 0
18.96277 | 208.4605 | 6471.968 | 0.171866 | 248.0004 | 0
18.97575 | 208.5683 | 6475.317 | 0.1719743 | 248.1557 | 0
18.98865 | 208.6044 | 6476.437 | 0.1720826 | 248.2256 | 0
19.0016 | 208.8305 | 6483.458 | 0.1721897 | 248.5217 | 0
19.01457 | 208.6657 | 6478.34 | 0.1723003 | 248.3526 | 0
19.02754 | 208.9221 | 6486.299 | 0.1724072 | 248.6848 | 0
19.04049 | 208.566 | 6475.245 | 0.1725193 | 248.288 | 0
19.05339 | 208.8309 | 6483.47 | 0.1726255 | 248.6303 | 0
19.06641 | 208.4021 | 6470.154 | 0.1727388 | 248.1468 | 0
19.07932 | 208.6678 | 6478.405 | 0.1728451 | 248.4902 | 0
19.09231 | 208.3081 | 6467.237 | 0.1729576 | 248.0889 | 0
19.10518 | 208.5346 | 6474.269 | 0.1730639 | 248.3855 | 0
19.11813 | 208.2916 | 6466.726 | 0.1731748 | 248.1231 | 0
19.1311 | 208.4488 | 6471.605 | 0.1732826 | 248.3373 | 0
19.14404 | 208.3374 | 6468.148 | 0.1733923 | 248.2316 | 0
19.15709 | 208.3905 | 6469.795 | 0.1735016 | 248.3221 | 0
19.17 | 208.4183 | 6470.66 | 0.1736099 | 248.3821 | 0
19.18295 | 208.336 | 6468.105 | 0.1737194 | 248.311 | 0
19.19584 | 208.491 | 6472.917 | 0.1738264 | 248.5226 | 0
19.2088 | 208.2695 | 6466.038 | 0.1739373 | 248.2855 | 0
19.22179 | 208.4826 | 6472.654 | 0.1740446 | 248.5667 | 0
19.23473 | 208.1499 | 6462.326 | 0.1741562 | 248.197 | 0
19.24771 | 208.3949 | 6469.934 | 0.1742631 | 248.5162 | 0
19.26058 | 208.0778 | 6460.088 | 0.174374 | 248.1648 | 0
19.27356 | 208.2219 | 6464.562 | 0.1744817 | 248.3637 | 0
19.28652 | 207.9276 | 6455.424 | 0.1745932 | 248.0396 | 0
19.29951 | 208.0206 | 6458.313 | 0.1747015 | 248.1776 | 0
19.31251 | 207.8242 | 6452.214 | 0.1748123 | 247.9702 | 0
19.32536 | 207.8207 | 6452.104 | 0.1749203 | 247.9927 | 0
19.3383 | 207.8516 | 6453.064 | 0.1750285 | 248.0565 | 0
19.35121 | 207.8078 | 6451.704 | 0.1751373 | 248.0311 | 0
19.3642 | 208.0052 | 6457.833 | 0.1752447 | 248.2937 | 0
19.37722 | 207.8796 | 6453.933 | 0.175355 | 248.1708 | 0
19.39018 | 208.1855 | 6463.43 | 0.1754611 | 248.563 | 0
19.40314 | 207.9963 | 6457.557 | 0.1755715 | 248.3641 | 0
19.41598 | 208.291 | 6466.707 | 0.1756766 | 248.7427 | 0
19.42894 | 208.167 | 6462.857 | 0.1757864 | 248.6217 | 0
19.44189 | 208.3979 | 6470.027 | 0.175893 | 248.9245 | 0
19.45488 | 208.3686 | 6469.117 | 0.1760022 | 248.9165 | 0
19.46785 | 208.4907 | 6472.907 | 0.1761099 | 249.0894 | 0
19.48076 | 208.59 | 6475.99 | 0.1762173 | 249.2349 | 0
19.49375 | 208.4773 | 6472.492 | 0.1763272 | 249.1274 | 0
19.50665 | 208.643 | 6477.636 | 0.1764339 | 249.3523 | 0
19.51966 | 208.3432 | 6468.326 | 0.1765456 | 249.021 | 0
19.53259 | 208.507 | 6473.413 | 0.1766525 | 249.2439 | 0
19.54553 | 208.2791 | 6466.338 | 0.1767629 | 248.9984 | 0
19.55848 | 208.3613 | 6468.889 | 0.1768707 | 249.1236 | 0
19.57141 | 208.1984 | 6463.833 | 0.1769805 | 248.9558 | 0
19.58441 | 208.2552 | 6465.595 | 0.1770889 | 249.0507 | 0
19.59735 | 208.0231 | 6458.389 | 0.1771992 | 248.8001 | 0
19.61027 | 207.9577 | 6456.358 | 0.1773081 | 248.7487 | 0
19.62322 | 207.8826 | 6454.028 | 0.1774172 | 248.6859 | 0
19.63618 | 207.7883 | 6451.1 | 0.1775265 | 248.6 | 0
19.64915 | 207.6636 | 6447.229 | 0.1776362 | 248.4778 | 0
19.6621 | 207.7579 | 6450.15625 | 0.1777438 | 248.6175 | 0
19.67505 | 207.6276 | 6446.11 | 0.1778533 | 248.4884 | 0
19.68796 | 207.7322 | 6449.356 | 0.1779605 | 248.6404 | 0
19.70089 | 207.6869 | 6447.952 | 0.1780691 | 248.6131 | 0
19.71388 | 207.8218 | 6452.139 | 0.1781766 | 248.8015 | 0
19.72686 | 207.9451 | 6455.967 | 0.1782842 | 248.9761 | 0
19.73985 | 207.9426 | 6455.889 | 0.1783929 | 249.0001 | 0
19.75272 | 208.2079 | 6464.126 | 0.1784982 | 249.3446 | 0
19.76565 | 208.093 | 6460.561 | 0.1786074 | 249.234 | 0
19.7786 | 208.329 | 6467.886 | 0.1787137 | 249.5435 | 0
19.79157 | 208.1453 | 6462.184 | 0.1788237 | 249.3505 | 0
19.80459 | 208.3691 | 6469.132 | 0.1789307 | 249.6458 | 0
19.8175 | 208.1284 | 6461.658 | 0.1790407 | 249.3842 | 0
19.83046 | 208.2669 | 6465.959 | 0.1791478 | 249.5772 | 0
19.84333 | 208.2003 | 6463.890625 | 0.179256 | 249.5242 | 0
19.85629 | 208.1397 | 6462.009 | 0.1793648 | 249.4785 | 0
19.8693 | 208.3202 | 6467.613 | 0.179472 | 249.722 | 0
19.88227 | 208.1045 | 6460.917 | 0.1795823 | 249.4904 | 0
19.89522 | 208.3637 | 6468.962 | 0.1796882 | 249.8281 | 0
19.90813 | 208.1346 | 6461.852 | 0.1797981 | 249.5803 | 0
19.92107 | 208.3757 | 6469.337 | 0.1799041 | 249.8964 | 0
19.93402 | 208.1356 | 6461.881 | 0.1800143 | 249.6354 | 0
19.94698 | 208.3603 | 6468.858 | 0.1801206 | 249.9319 | 0
19.95999 | 208.3488 | 6468.5 | 0.1802294 | 249.9451 | 0
19.97285865 | 208.387 | 6469.688 | 0.1803365 | 250.0179 | 0
19.98582 | 208.6102 | 6476.617 | 0.1804428 | 250.3127 | 0
19.99876 | 208.4733 | 6472.367 | 0.180552 | 250.1754 | 0
20.01174 | 208.6736 | 6478.584 | 0.1806586 | 250.4428 | 0
20.02475 | 208.4874 | 6472.803 | 0.1807688 | 250.2465 | 0
20.03764 | 208.6418 | 6477.599 | 0.1808751 | 250.4588 | 0
20.05062 | 208.5455 | 6474.608 | 0.1809842 | 250.3702 | 0
20.06352 | 208.6446 | 6477.684 | 0.181091 | 250.516 | 0
20.07647 | 208.8292 | 6483.417 | 0.1811975 | 250.7648 | 0
20.08944 | 208.787 | 6482.107 | 0.181306 | 250.7412 | 0
20.1024 | 208.9786 | 6488.053 | 0.1814125 | 250.9983 | 0
20.11537 | 209.105 | 6491.978 | 0.1815196 | 251.1773 | 0
20.12826 | 209.1746 | 6494.140625 | 0.1816264 | 251.2879 | 0
20.14127 | 209.1985 | 6494.88 | 0.1817347 | 251.3437 | 0
20.1542 | 209.4142 | 6501.579 | 0.1818407 | 251.63 | 0
20.16717 | 209.295 | 6497.876 | 0.1819498 | 251.5139 | 0
20.18005 | 209.2702 | 6497.108 | 0.1820575 | 251.5111 | 0
20.193 | 209.1223 | 6492.515 | 0.1821667 | 251.3604 | 0
20.20599 | 208.9376 | 6486.781 | 0.1822765 | 251.1655 | 0
20.21892 | 208.7398 | 6480.64 | 0.1823859 | 250.9547 | 0
20.23196 | 208.7132 | 6479.813 | 0.1824948 | 250.95 | 0
20.24486 | 208.6098 | 6476.604 | 0.1826032 | 250.8526 | 0
20.2578 | 208.6764 | 6478.673 | 0.1827104 | 250.9597 | 0
20.27071 | 208.7845 | 6482.029 | 0.182817 | 251.1167 | 0
20.28368 | 208.6496 | 6477.841 | 0.1829262 | 250.9815 | 0
20.29667 | 208.773 | 6481.67 | 0.1830333 | 251.157 | 0
20.30959 | 208.2611 | 6465.778 | 0.1831454 | 250.5681 | 0
20.32257 | 208.2359 | 6464.997 | 0.1832536 | 250.5648 | 0
20.33545 | 207.6458 | 6446.675 | 0.1833659 | 249.8815 | 0
20.34843 | 207.8558 | 6453.194 | 0.1834722 | 250.1611 | 0
20.36141 | 207.5629 | 6444.103 | 0.1835828 | 249.8357 | 0
20.37439 | 207.8603 | 6453.336 | 0.1836882 | 250.2206 | 0
20.38737 | 208.2163 | 6464.387 | 0.1837931 | 250.6761 | 0
20.40021 | 208.3766 | 6469.365 | 0.1838986 | 250.8959 | 0
20.41315 | 208.6684 | 6478.424 | 0.1840037 | 251.2742 | 0
20.42609 | 208.6551 | 6478.01 | 0.1841115 | 251.2852 | 0
20.43909 | 208.8465 | 6483.953 | 0.184218 | 251.5428 | 0
20.45211 | 208.6314 | 6477.273 | 0.1843281 | 251.3109 | 0
20.46505 | 208.8526 | 6484.141 | 0.1844339 | 251.6044 | 0
20.47799 | 208.7651 | 6481.424 | 0.1845422 | 251.526 | 0
20.49086 | 208.8586 | 6484.329 | 0.1846484 | 251.6656 | 0
20.50379 | 209.1026 | 6491.903 | 0.1847538 | 251.9866 | 0
20.5168 | 209.038 | 6489.898 | 0.1848625 | 251.9359 | 0
20.52975 | 209.2521 | 6496.545 | 0.1849683 | 252.2211 | 0
20.54272 | 209.3965 | 6501.029 | 0.1850748 | 252.4223 | 0
20.55563 | 209.5475 | 6505.717 | 0.1851808 | 252.6314 | 0
20.56861 | 209.5713 | 6506.455 | 0.1852884 | 252.6873 | 0
20.58153 | 209.6861 | 6510.019 | 0.1853949 | 252.8528 | 0
20.59452 | 209.6468 | 6508.798 | 0.185503 | 252.8326 | 0
20.60748 | 209.6138 | 6507.774 | 0.185611 | 252.82 | 0
20.6204 | 209.797 | 6513.463 | 0.1857167 | 253.0681 | 0
20.63334 | 208.9651 | 6487.635 | 0.1858313 | 252.0916 | 0
20.64628 | 208.8545 | 6484.203 | 0.1859397 | 251.9853 | 0
20.65928 | 208.5076 | 6473.43 | 0.1860507 | 251.5937 | 0
20.67223 | 207.9041 | 6454.694 | 0.1861634 | 250.8925 | 0
20.68513 | 207.6574 | 6447.035 | 0.1862726 | 250.6216 | 0
20.6981 | 207.7095 | 6448.654 | 0.1863798 | 250.7114 | 0
20.71105 | 207.8218 | 6452.139 | 0.1864863 | 250.8738 | 0
20.72402 | 207.7253 | 6449.144 | 0.1865947 | 250.7843 | 0
20.73696 | 207.9424 | 6455.885 | 0.1867002 | 251.0734 | 0
20.74991 | 208.0607 | 6459.555 | 0.1868066 | 251.243 | 0
20.76284 | 208.2077 | 6464.122 | 0.1869126 | 251.4476 | 0
20.77577 | 208.3887 | 6469.741 | 0.1870183 | 251.6931 | 0
20.78878 | 208.5688 | 6475.332 | 0.1871247 | 251.9377 | 0
20.80174 | 208.64 | 6477.541 | 0.1872316 | 252.0508 | 0
20.8147 | 208.9147 | 6486.069 | 0.1873367 | 252.4097 | 0
20.8276 | 209.0645 | 6490.721 | 0.1874423 | 252.6176 | 0
20.84049 | 208.9435 | 6486.963 | 0.1875503 | 252.4983 | 0
20.8535 | 209.2557 | 6496.658 | 0.1876554 | 252.9029 | 0
20.86644 | 209.178 | 6494.246 | 0.1877633 | 252.8361 | 0
20.87946 | 209.1214 | 6492.488 | 0.1878717 | 252.7949 | 0
20.89238 | 209.2729 | 6497.19 | 0.1879775 | 253.005 | 0
20.9053 | 209.3778 | 6500.448 | 0.1880837 | 253.1589 | 0
20.9182 | 209.4287 | 6502.028 | 0.1881901 | 253.2475 | 0
20.93116 | 209.5251 | 6505.022 | 0.1882966 | 253.3912 | 0
20.94419 | 209.609 | 6507.626 | 0.1884039 | 253.52 | 0
20.95715 | 209.5311 | 6505.207 | 0.1885118 | 253.4529 | 0
20.97009 | 209.5884 | 6506.987 | 0.1886185 | 253.5494 | 0
20.98299 | 209.4609 | 6503.029 | 0.1887264 | 253.4222 | 0
20.99594 | 209.526 | 6505.05 | 0.1888331 | 253.5281 | 0
21.00891 | 209.4679 | 6503.245 | 0.188941 | 253.4848 | 0
21.02187 | 209.4155 | 6501.617 | 0.1890487 | 253.4486 | 0
21.03487 | 209.5218 | 6504.919 | 0.1891554 | 253.6045 | 0
21.04774 | 209.3277 | 6498.894 | 0.1892635 | 253.3965 | 0
21.06068 | 209.4687 | 6503.271 | 0.1893695 | 253.5943 | 0
21.07363 | 209.2979 | 6497.966 | 0.189478 | 253.4146 | 0
21.08661 | 209.4119 | 6501.505 | 0.1895845 | 253.5798 | 0
21.09962 | 209.4786 | 6503.576 | 0.1896915 | 253.6878 | 0
21.11252 | 209.4007 | 6501.159 | 0.1897989 | 253.6205 | 0
21.12548 | 209.5414 | 6505.527 | 0.1899049 | 253.8181 | 0
21.13836 | 209.4212 | 6501.794 | 0.1900125 | 253.6994 | 0
21.15132 | 209.5634 | 6506.211 | 0.1901184 | 253.8989 | 0
21.1643 | 209.4861 | 6503.809 | 0.1902264 | 253.8324 | 0
21.17729 | 209.5782 | 6506.669 | 0.190333 | 253.9712 | 0
21.19025 | 209.6947 | 6510.286 | 0.1904391 | 254.1396 | 0
21.20315 | 209.5951 | 6507.194 | 0.1905465 | 254.0459 | 0
21.21614 | 209.7317 | 6511.436 | 0.1906528 | 254.2388 | 0
21.22906 | 209.5666 | 6506.309 | 0.1907609 | 254.0657 | 0
21.24203 | 209.7058 | 6510.631 | 0.1908669 | 254.2617 | 0
21.25493 | 209.6047 | 6507.491 | 0.1909744 | 254.166 | 0
21.26788 | 209.6392 | 6508.564 | 0.1910811 | 254.2351 | 0
21.28087 | 209.75 | 6512.002 | 0.1911874 | 254.3967 | 0
21.29378 | 209.5559 | 6505.978 | 0.1912957 | 254.1883 | 0
21.30681 | 209.7274 | 6511.303 | 0.1914018 | 254.4237 | 0
21.31973 | 209.5026 | 6504.324 | 0.1915105 | 254.1781 | 0
21.33267 | 209.6194 | 6507.95 | 0.1916163 | 254.3469 | 0
21.34559 | 209.3885 | 6500.781 | 0.191725 | 254.0938 | 0
21.35856 | 208.9938 | 6488.526 | 0.1918353 | 253.6419 | 0
21.37155 | 208.6773 | 6478.7 | 0.1919453 | 253.2849 | 0
21.38448 | 208.1781 | 6463.201 | 0.1920563 | 252.7059 | 0
21.39742 | 207.9017 | 6454.621 | 0.1921654 | 252.3973 | 0
21.41033 | 207.4492 | 6440.572 | 0.1922758 | 251.8747 | 0
21.42331 | 207.5954 | 6445.111 | 0.1923816 | 252.0792 | 0
21.43629 | 207.4534 | 6440.703125 | 0.1924899 | 251.9337 | 0
21.44927 | 207.441 | 6440.317 | 0.1925971 | 251.9455 | 0
21.46223 | 207.579 | 6444.6 | 0.1927028 | 252.14 | 0
21.47508 | 207.3878 | 6438.664 | 0.1928104 | 251.9344 | 0
21.488 | 207.5955 | 6445.113 | 0.1929152 | 252.2136 | 0
21.50098 | 207.4867 | 6441.736 | 0.1930231 | 252.1084 | 0
21.51397 | 207.637 | 6446.402 | 0.193129 | 252.3179 | 0
21.52699 | 207.7608 | 6450.247 | 0.1932352 | 252.4955 | 0
21.53991 | 207.801 | 6451.495 | 0.1933413 | 252.5712 | 0
21.55284 | 207.8505 | 6453.03 | 0.1934475 | 252.6582 | 0
21.56573 | 208.0672 | 6459.758 | 0.1935519 | 252.9484 | 0
21.57866 | 207.9265 | 6455.391 | 0.1936596 | 252.8043 | 0
21.59167 | 207.8816 | 6453.995 | 0.1937671 | 252.7766 | 0
21.60465 | 208.0461 | 6459.103 | 0.1938727 | 253.0037 | 0
21.61759 | 207.8941 | 6454.384 | 0.1939806 | 252.8458 | 0
21.63049 | 208.0646 | 6459.678 | 0.1940854 | 253.08 | 0
21.64347 | 208.1136 | 6461.199 | 0.1941919 | 253.1666 | 0
21.65642 | 208.1457 | 6462.197 | 0.1942982 | 253.2327 | 0
21.6694 | 208.2535 | 6465.543 | 0.1944042 | 253.3908 | 0
21.68234 | 208.2707 | 6466.076 | 0.1945106 | 253.4387 | 0
21.69527 | 208.3851 | 6469.628 | 0.194616 | 253.6048 | 0
21.70822 | 208.3697 | 6469.148 | 0.1947227 | 253.613 | 0
21.72113 | 208.249 | 6465.402 | 0.1948301 | 253.493 | 0
21.73414 | 208.434 | 6471.147 | 0.1949355 | 253.7454 | 0
21.74711 | 208.3364 | 6468.116 | 0.1950431 | 253.6535 | 0
21.76 | 208.2964 | 6466.873 | 0.1951495 | 253.6317 | 0
21.77298 | 208.4528 | 6471.729 | 0.195255 | 253.8492 | 0
21.78591 | 208.4674 | 6472.182 | 0.1953612 | 253.8939 | 0
21.79888 | 208.6789 | 6478.75 | 0.1954661 | 254.1786 | 0
21.81183 | 208.5788 | 6475.642 | 0.1955734 | 254.0837 | 0
21.82476 | 208.4597 | 6471.945 | 0.1956808 | 253.9656 | 0
21.83774 | 208.886 | 6485.178 | 0.1957838 | 254.512 | 0
21.85066 | 208.5481 | 6474.689 | 0.1958929 | 254.1273 | 0
21.86364 | 208.4258 | 6470.89 | 0.1960007 | 254.0052 | 0
21.87662 | 208.967 | 6487.693 | 0.1961027 | 254.6919 | 0
21.88956 | 208.6377 | 6477.47 | 0.1962119 | 254.3176 | 0
21.90246 | 208.6134 | 6476.715 | 0.1963181 | 254.3149 | 0
21.91538 | 208.8938 | 6485.423 | 0.1964219 | 254.6838 | 0
21.92839 | 208.7111 | 6479.75 | 0.1965303 | 254.4881 | 0
21.94131 | 208.8331 | 6483.537 | 0.1966355 | 254.6638 | 0
21.95434 | 208.8729 | 6484.773 | 0.1967422 | 254.7396 | 0
21.96723 | 208.8461 | 6483.941 | 0.1968482 | 254.7339 | 0
21.98017 | 209.0519 | 6490.33 | 0.1969528 | 255.0119 | 0
21.99309 | 208.957 | 6487.384 | 0.1970597 | 254.9231 | 0
22.00602 | 208.9061 | 6485.805 | 0.1971663 | 254.8881 | 0
22.01908 | 209.1874 | 6494.537 | 0.1972712 | 255.2586 | 0
22.032 | 208.9244 | 6486.372 | 0.1973794 | 254.9647 | 0
22.04494 | 208.8962 | 6485.497 | 0.1974859 | 254.9573 | 0
22.05785 | 208.819 | 6483.099 | 0.1975925 | 254.89 | 0
22.07081 | 208.6055 | 6476.471 | 0.1977006 | 254.6565 | 0
22.0838 | 208.3299 | 6467.914 | 0.1978096 | 254.347 | 0
22.09673 | 208.2559 | 6465.617 | 0.1979163 | 254.2837 | 0
22.10973 | 208.2297 | 6464.804 | 0.1980232 | 254.2787 | 0
22.12258 | 208.0356 | 6458.776 | 0.1981303 | 254.0684 | 0
22.13554 | 207.9677 | 6456.668 | 0.1982371 | 254.0124 | 0
22.14851 | 207.8528 | 6453.103 | 0.1983445 | 253.8991 | 0
22.1615 | 207.684 | 6447.863 | 0.1984524 | 253.7199 | 0
22.17452 | 207.4471 | 6440.506 | 0.1985612 | 253.4575 | 0
22.1874 | 207.2912 | 6435.667 | 0.1986681 | 253.2937 | 0
22.20035 | 207.0933 | 6429.521 | 0.1987759 | 253.0786 | 0
22.21324 | 206.6992 | 6417.288 | 0.198885 | 252.6238 | 0
22.2262 | 206.5899 | 6413.894 | 0.1989921 | 252.5169 | 0
22.2392 | 205.9546 | 6394.168 | 0.199104 | 251.7671 | 0
22.25217 | 205.8882 | 6392.108 | 0.1992108 | 251.7127 | 0
22.26514 | 205.2007 | 6370.763 | 0.1993229 | 250.8987 | 0
22.27801 | 205.0605 | 6366.411 | 0.1994296 | 250.7537 | 0
22.291 | 204.3917 | 6345.646 | 0.1995416 | 249.9624 | 0
22.30393 | 204.1233 | 6337.314 | 0.1996499 | 249.6606 | 0
22.31691 | 203.4502 | 6316.417 | 0.1997618 | 248.8638 | 0
22.32982 | 203.0453 | 6303.847 | 0.199871 | 248.3947 | 0
22.34276 | 202.3765 | 6283.083 | 0.1999826 | 247.6027 | 0
22.35575 | 201.8414 | 6266.47 | 0.2000935 | 246.9743 | 0
22.36866 | 201.1791 | 6245.90625 | 0.2002048 | 246.1898 | 0
22.38167 | 200.5502 | 6226.382 | 0.2003166 | 245.4463 | 0
22.3946 | 199.8526 | 6204.724 | 0.2004283 | 244.6184 | 0
22.40755 | 199.1523 | 6182.983 | 0.2005403 | 243.7871 | 0
22.42048 | 198.4096 | 6159.924 | 0.2006523 | 242.9035 | 0
22.43343 | 197.6029 | 6134.879 | 0.2007651 | 241.9415 | 0
22.44642 | 196.8148 | 6110.409 | 0.200878 | 241.0021 | 0
22.45934 | 195.8911 | 6081.734375 | 0.2009915 | 239.8964 | 0
22.47227 | 194.9957 | 6053.933 | 0.2011049 | 238.825 | 0
22.4852 | 194.0207 | 6023.663 | 0.2012189 | 237.6559 | 0
22.4982 | 192.9781 | 5991.296 | 0.2013339 | 236.404 | 0
22.51119 | 191.9006 | 5957.843 | 0.2014493 | 235.109 | 0
22.52415 | 190.7858 | 5923.23 | 0.2015646 | 233.7678 | 0
22.53709 | 189.5665 | 5885.376 | 0.2016808 | 232.2984 | 0
22.54997 | 188.3278 | 5846.92 | 0.2017965 | 230.8047 | 0
22.56288 | 186.9801 | 5805.079 | 0.2019134 | 229.1772 | 0
22.57586 | 185.5792 | 5761.584 | 0.2020313 | 227.4842 | 0
22.58887 | 184.0677 | 5714.659 | 0.2021504 | 225.6554 | 0
22.60187 | 182.4863 | 5665.56 | 0.20227 | 223.7403 | 0
22.61478 | 180.7749 | 5612.428 | 0.2023899 | 221.6654 | 0
22.6277 | 178.9793 | 5556.68 | 0.2025106 | 219.4868 | 0
22.6406 | 177.0323 | 5496.232 | 0.2026324 | 217.1219 | 0
22.65355 | 174.9559 | 5431.767 | 0.2027556 | 214.598 | 0
22.66657 | 172.6757 | 5360.976 | 0.2028812 | 211.8237 | 0
22.67952 | 170.2073 | 5284.34 | 0.2030078 | 208.8176 | 0
22.69247 | 167.418 | 5197.744 | 0.2031371 | 205.4174 | 0

## 1702-02 P6.1,5
1702-02 P6.1,5 | 1702-02 P6.1,5 |  | 1702-02 P6.1,5 | 1702-02 P6.1,5 | 1702-02 P6.1,5 | 31.062
Dehnung | Standardkraft |  | wahre Dehnung | wahre Spannung | Standardweg
% | MPa | Kraft in N |  | N/mm² | mm
0 | 4.865654 | 151.1369 | 0 | 0 | 0
-1.096396e-05 | 4.863739 | 151.0775 | 0 | 0 | -9.866467e-06
-3.488793e-05 | 4.862836 | 151.0494 | 0 | 0 | -3.139565e-05
-5.881191e-05 | 4.862056 | 151.0252 | 0 | 0 | -5.292484e-05
-8.273589e-05 | 4.860791 | 150.9859 | 0 | 0 | -7.445402e-05
-0.0001066599 | 4.859209 | 150.9368 | 0 | 0 | -9.598321e-05
-0.0001183091 | 4.857551 | 150.8852 | 0 | 0 | -0.0001064664
-8.527206e-05 | 4.857397 | 150.8805 | 0 | 0 | -7.673633e-05
-5.2235e-05 | 4.855704 | 150.8279 | 0 | 0 | -4.700627e-05
-1.919793e-05 | 4.855357 | 150.8171 | 0 | 0 | -1.727622e-05
1.383913e-05 | 4.855041 | 150.8073 | 0 | 0 | 1.245383e-05
1.411614e-05 | 4.855635 | 150.8257 | 0 | 0 | 1.270312e-05
-8.906713e-05 | 4.855065 | 150.808 | 0 | 0 | -8.015151e-05
-0.0001922504 | 4.855509 | 150.8218 | 0 | 0 | -0.0001730061
-0.0002954337 | 4.854343 | 150.7856 | 0 | 0 | -0.0002658608
-0.0003986169 | 4.85391 | 150.7722 | 0 | 0 | -0.0003587154
-0.0004845548 | 4.852571 | 150.7306 | 0 | 0 | -0.0004360509
-0.0005160294 | 4.851128 | 150.6857 | 0 | 0 | -0.0004643749
-0.0005475041 | 4.850477 | 150.6655 | 0 | 0 | -0.0004926989
-0.0005789788 | 4.850747 | 150.6739 | 0 | 0 | -0.000521023
-0.0006104534 | 4.850427 | 150.664 | 0 | 0 | -0.000549347
-0.0006090003 | 4.851067 | 150.6838 | 0 | 0 | -0.0005480394
-0.0005035574 | 4.851782 | 150.7061 | 0 | 0 | -0.0004531513
-0.0003981144 | 4.851517 | 150.6978 | 0 | 0 | -0.0003582631
-0.0002926715 | 4.853888 | 150.7715 | 0 | 0 | -0.0002633751
-0.0001872285 | 4.865726 | 151.1392 | 0 | 0 | -0.0001684869
-9.574734e-05 | 4.891109 | 151.9276 | 0 | 0 | -8.616303e-05
-4.835923e-05 | 4.931107 | 153.17 | 0 | 0 | -4.351847e-05
-9.711238e-07 | 4.983971 | 154.8121 | 0 | 0 | -8.739143e-07
4.641698e-05 | 5.041762 | 156.6072 | 0 | 0 | 4.177064e-05
9.380509e-05 | 5.095341 | 158.2715 | 0 | 0 | 8.44152e-05
0.0001430828 | 5.140977 | 159.689 | 0 | 0 | 0.0001287602
0.0001983279 | 5.174057 | 160.7166 | 0 | 0 | 0.0001784753
0.0002535731 | 5.198004 | 161.4604 | 0 | 0 | 0.0002281904
0.0003088182 | 5.22067 | 162.1644 | 0 | 0 | 0.0002779055
0.0003640634 | 5.243015 | 162.8585 | 0 | 0 | 0.0003276206
0.0004096805 | 5.266551 | 163.5896 | 0 | 0 | 0.0003686715
0.0004248914 | 5.293773 | 164.4352 | 0 | 0 | 0.0003823598
0.0004401022 | 5.324492 | 165.3894 | 0 | 0 | 0.000396048
0.000455313 | 5.355398 | 166.3494 | 0 | 0 | 0.0004097362
0.0004705238 | 5.39203 | 167.4872 | 0 | 0 | 0.0004234244
0.0004788732 | 5.430972 | 168.6969 | 0 | 0 | 0.000430938
0.0004655535 | 5.472889 | 169.9989 | 0 | 0 | 0.0004189516
0.0004522336 | 5.518338 | 171.4106 | 0 | 0 | 0.0004069651
0.0004389138 | 5.567199 | 172.9283 | 0 | 0 | 0.0003949786
0.000425594 | 5.616337 | 174.4547 | 0 | 0 | 0.0003829921
0.0004347203 | 5.667562 | 176.0458 | 0 | 0 | 0.0003912048
0.0005255617 | 5.721118 | 177.7094 | 0 | 0 | 0.0004729529
0.000616403 | 5.777663 | 179.4658 | 0 | 0 | 0.0005547011
0.0007072444 | 5.837025 | 181.3097 | 0 | 0 | 0.0006364493
0.0007980858 | 5.899931 | 183.2636 | 0 | 0 | 0.0007181974
0.0008868799 | 5.966134 | 185.3201 | 0 | 0 | 0.0007981032
0.0009682206 | 6.035648 | 187.4793 | 0 | 0 | 0.0008713017
0.001049561 | 6.107775 | 189.7197 | 0 | 0 | 0.0009445001
0.001130902 | 6.184301 | 192.0968 | 0 | 0 | 0.001017699
0.001212243 | 6.264752 | 194.5957 | 0 | 0 | 0.001090897
0.001289135 | 6.347002 | 197.1506 | 0 | 0 | 0.001160093
0.001349833 | 6.433283 | 199.8306 | 0 | 0 | 0.001214714
0.00141053 | 6.522879 | 202.6137 | 0 | 0 | 0.001269336
0.001471228 | 6.614344 | 205.4547 | 0 | 0 | 0.001323958
0.001531926 | 6.706126 | 208.3057 | 0 | 0 | 0.00137858
0.00160918 | 6.801621 | 211.2719 | 0 | 0 | 0.001448101
0.001746711 | 6.897517 | 214.2507 | 0 | 0 | 0.001571865
0.001884241 | 6.994104 | 217.2509 | 0 | 0 | 0.001695628
0.002021771 | 7.090442 | 220.2433 | 0 | 0 | 0.001819392
0.002159301 | 7.189589 | 223.323 | 0 | 0 | 0.001943155
0.002289861 | 7.287689 | 226.3702 | 0 | 0 | 0.002060646
0.002398409 | 7.386137 | 229.4282 | 0 | 0 | 0.002158328
0.002506957 | 7.487312 | 232.5709 | 0 | 0 | 0.00225601
0.002615504 | 7.591166 | 235.7968 | 0 | 0 | 0.002353692
0.002724052 | 7.694292 | 239.0001 | 0 | 0 | 0.002451374
0.00283882 | 7.799758 | 242.2761 | 0 | 0 | 0.002554654
0.002973232 | 7.90789 | 245.6349 | 0 | 0 | 0.002675611
0.003107644 | 8.014318 | 248.9407 | 0 | 0 | 0.002796569
0.003242056 | 8.122295 | 252.2947 | 0 | 0 | 0.002917527
0.003376469 | 8.23353 | 255.7499 | 0 | 0 | 0.003038484
0.003535838 | 8.346187 | 259.2493 | 0 | 0 | 0.003181901
0.003774026 | 8.458108 | 262.7257 | 0 | 0 | 0.003396246
0.004012214 | 8.573515 | 266.3105 | 0 | 0 | 0.003610591
0.004250402 | 8.689412 | 269.9105 | 0 | 0 | 0.003824937
0.00448859 | 8.805784 | 273.5253 | 0 | 0 | 0.004039282
0.004692487 | 8.925283 | 277.2372 | 0 | 0 | 0.004222769
0.004788088 | 9.046474 | 281.0016 | 0 | 0 | 0.0043088
0.004883689 | 9.169187 | 284.8133 | 0 | 0 | 0.004394832
0.00497929 | 9.293847 | 288.6855 | 0 | 0 | 0.004480863
0.005074891 | 9.419234 | 292.5803 | 0 | 0 | 0.004566895
0.005165139 | 9.544089 | 296.4585 | 0 | 0 | 0.004648109
0.005238478 | 9.672298 | 300.4409 | 0 | 0 | 0.004714106
0.005311817 | 9.80084 | 304.4337 | 0 | 0 | 0.004780104
0.005385156 | 9.930825 | 308.4713 | 0 | 0 | 0.004846102
0.005458495 | 10.06297 | 312.5759 | 0 | 0 | 0.004912099
0.005574017 | 10.19836 | 316.7816 | 0 | 0 | 0.005016058
0.00582276 | 10.33364 | 320.9836 | 0 | 0 | 0.005239902
0.006071502 | 10.46872 | 325.1795 | 0 | 0 | 0.005463745
0.006320244 | 10.60719 | 329.4806 | 0 | 0 | 0.005687588
0.006568987 | 10.74734 | 333.834 | 0 | 0 | 0.005911431
0.006808212 | 10.88781 | 338.1972 | 0 | 0 | 0.00612671
0.007017378 | 11.03076 | 342.6375 | 0 | 0 | 0.006314939
0.007226545 | 11.1761 | 347.1519 | 0 | 0 | 0.006503168
0.007435712 | 11.32016 | 351.6268 | 0 | 0 | 0.006691397
0.007644879 | 11.46624 | 356.1643 | 0 | 0 | 0.006879626
0.007831874 | 11.61533 | 360.7955 | 0 | 0 | 0.007047904
0.00794885 | 11.76582 | 365.4699 | 0 | 0 | 0.00715317
0.008065826 | 11.91671 | 370.1569 | 0 | 0 | 0.007258437
0.008182802 | 12.07039 | 374.9305 | 0 | 0 | 0.007363704
0.008299778 | 12.22568 | 379.7542 | 0 | 0 | 0.00746897
0.008427846 | 12.38061 | 384.5666 | 0 | 0 | 0.007584218
0.008590941 | 12.53731 | 389.4338 | 0 | 0 | 0.007730987
0.008754035 | 12.69894 | 394.4545 | 0 | 0 | 0.007877756
0.00891713 | 12.86129 | 399.4974 | 0 | 0 | 0.008024525
0.009080224 | 13.02523 | 404.5897 | 0 | 0 | 0.008171294
0.009270472 | 13.19359 | 409.8192 | 0 | 0 | 0.008342498
0.009546469 | 13.3628 | 415.0753 | 0 | 0 | 0.008590868
0.009822466 | 13.53365 | 420.3822 | 0 | 0 | 0.008839238
0.01009846 | 13.70903 | 425.8298 | 0 | 0 | 0.009087607
0.01037446 | 13.88505 | 431.2973 | 0 | 0 | 0.009335977
0.01064595 | 14.06158 | 436.7808 | 0 | 0 | 0.009580288
0.01090319 | 14.24167 | 442.3747 | 0 | 0 | 0.009811783
0.01116044 | 14.42338 | 448.0189 | 0 | 0 | 0.01004328
0.01141768 | 14.60305 | 453.6 | 0 | 0 | 0.01027477
0.01167493 | 14.78867 | 459.3658 | 0 | 0 | 0.01050627
0.0119173 | 14.97746 | 465.2299 | 0 | 0 | 0.01072438
0.01211269 | 15.16614 | 471.0908 | 0 | 0 | 0.01090021
0.01230809 | 15.35747 | 477.0338 | 0 | 0 | 0.01107605
0.01250348 | 15.55263 | 483.0958 | 0 | 0 | 0.01125188
0.01269887 | 15.74623 | 489.1095 | 0 | 0 | 0.01142772
0.01291822 | 15.94158 | 495.1772 | 0 | 0 | 0.01162511
0.01321321 | 16.14284 | 501.4288 | 0 | 0 | 0.01189057
0.0135082 | 16.34455 | 507.6944 | 0 | 0 | 0.01215603
0.01380319 | 16.54778 | 514.0071 | 0 | 0 | 0.01242149
0.01409818 | 16.75463 | 520.4323 | 0 | 0 | 0.01268695
0.01438888 | 16.96211 | 526.8772 | 0 | 0 | 0.01294855
0.01466604 | 17.16908 | 533.306 | 0 | 0 | 0.01319797
0.01494319 | 17.37769 | 539.7859 | 0 | 0 | 0.01344738
0.01522035 | 17.59055 | 546.3978 | 0 | 0 | 0.01369679
0.01549751 | 17.80125 | 552.9426 | 0 | 0 | 0.01394621
0.01575916 | 18.01343 | 559.5333 | 0 | 0 | 0.01418167
0.01597185 | 18.23055 | 566.2772 | 0 | 0 | 0.01437306
0.01618453 | 18.44905 | 573.0645 | 0 | 0 | 0.01456446
0.01639722 | 18.66759 | 579.8525 | 0 | 0 | 0.01475586
0.01660991 | 18.8927 | 586.845 | 0 | 0 | 0.01494725
0.01683886 | 19.12182 | 593.9619 | 0 | 19.12657 | 0.01515329
0.01711921 | 19.34806 | 600.9894 | 0 | 19.35293 | 0.01540557
0.01739955 | 19.57774 | 608.1238 | 0 | 19.58272 | 0.01565786
0.0176799 | 19.81121 | 615.3759 | 0 | 19.81631 | 0.01591014
0.01796024 | 20.04353 | 622.592 | 0 | 20.04873 | 0.01616242
0.01825797 | 20.27641 | 629.826 | 0 | 20.28175 | 0.01643035
0.01861061 | 20.5164 | 637.2805 | 0 | 20.52187 | 0.01674769
0.01896325 | 20.75735 | 644.7649 | 0 | 20.76296 | 0.01706503
0.01931589 | 20.99881 | 652.265 | 1.969303e-07 | 21.00455 | 0.01738237
0.01966852 | 21.24512 | 659.916 | 5.173559e-07 | 21.25101 | 0.01769971
0.02001931 | 21.49341 | 667.6282 | 7.936144e-07 | 21.49944 | 0.01801537
0.02036422 | 21.73882 | 675.2513 | 1.048502e-06 | 21.745 | 0.01832576
0.02070913 | 21.99003 | 683.0543 | 1.228025e-06 | 21.99635 | 0.01863615
0.02105405 | 22.24359 | 690.9305 | 1.376858e-06 | 22.25006 | 0.01894654
0.02139896 | 22.49736 | 698.8129 | 1.523108e-06 | 22.50398 | 0.01925693
0.02173111 | 22.75303 | 706.7547 | 1.516848e-06 | 22.75981 | 0.01955583
0.02202295 | 23.01433 | 714.8712 | 1.034292e-06 | 23.02125 | 0.01981845
0.02231479 | 23.27532 | 722.9781 | 5.557254e-07 | 23.28239 | 0.02008108
0.02260663 | 23.53783 | 731.1322 | 5.738927e-08 | 23.54505 | 0.02034371
0.02289847 | 23.80412 | 739.4034 | 0 | 23.81148 | 0.02060634
0.02320675 | 24.07005 | 747.6639 | 0 | 24.07757 | 0.02088375
0.02356692 | 24.33671 | 755.947 | 0 | 24.3444 | 0.02120787
0.02392709 | 24.60549 | 764.2958 | 0 | 24.61336 | 0.02153199
0.02428726 | 24.87679 | 772.723 | 0 | 24.88483 | 0.02185611
0.02464744 | 25.14753 | 781.1327 | 0 | 25.15575 | 0.02218023
0.0250074 | 25.42486 | 789.7469 | 0 | 25.43326 | 0.02250416
0.02536669 | 25.70352 | 798.4028 | 0 | 25.71211 | 0.02282748
0.02572598 | 25.9833 | 807.0933 | 0 | 25.99207 | 0.02315081
0.02608527 | 26.26392 | 815.8098 | 0 | 26.27288 | 0.02347414
0.02644457 | 26.54987 | 824.6921 | 0 | 26.55902 | 0.02379747
0.02680371 | 26.83271 | 833.4777 | 0 | 26.84206 | 0.02412066
0.02716239 | 27.1172 | 842.3146 | 0 | 27.12675 | 0.02444343
0.02752106 | 27.40612 | 851.289 | 0 | 27.41587 | 0.0247662
0.02787974 | 27.69855 | 860.3725 | 0 | 27.7085 | 0.02508898
0.02823841 | 27.9876 | 869.3508 | 0 | 27.99775 | 0.02541175
0.02860729 | 28.28384 | 878.5525 | 0 | 28.2942 | 0.0257437
0.0290084 | 28.58184 | 887.809 | 0 | 28.59242 | 0.02610466
0.02940951 | 28.87841 | 897.0211 | 0 | 28.88922 | 0.02646562
0.02981062 | 29.17773 | 906.3187 | 0 | 29.18877 | 0.02682658
0.03021173 | 29.48453 | 915.8484 | 0 | 29.49581 | 0.02718754
0.03062049 | 29.78831 | 925.2845 | 0 | 29.79983 | 0.02755538
0.0310534 | 30.09237 | 934.7291 | 0 | 30.10413 | 0.02794496
0.03148631 | 30.40324 | 944.3855 | 0 | 30.41526 | 0.02833453
0.03191922 | 30.71464 | 954.0581 | 0 | 30.72691 | 0.02872411
0.03235213 | 31.02549 | 963.7136 | 5.596359e-08 | 31.03802 | 0.02911369
0.03277801 | 31.34344 | 973.5898 | 1.763558e-07 | 31.35623 | 0.02949693
0.03318164 | 31.66448 | 983.562 | 3.413547e-08 | 31.67753 | 0.02986016
0.03358527 | 31.98214 | 993.4291 | 0 | 31.99545 | 0.03022338
0.0339889 | 32.30154 | 1003.351 | 0 | 32.31512 | 0.03058661
0.03439253 | 32.62665 | 1013.449 | 0 | 32.6405 | 0.03094984
0.03479851 | 32.949 | 1023.462 | 0 | 32.96311 | 0.03131518
0.03521189 | 33.27393 | 1033.555 | 0 | 33.28832 | 0.03168718
0.03562527 | 33.60246 | 1043.76 | 0 | 33.61713 | 0.03205918
0.03603865 | 33.932 | 1053.996 | 0 | 33.94695 | 0.03243119
0.03645203 | 34.25886 | 1064.149 | 0 | 34.2741 | 0.03280319
0.03688292 | 34.5891 | 1074.407 | 0 | 34.60464 | 0.03319094
0.0373691 | 34.92094 | 1084.714 | 0 | 34.93679 | 0.03362845
0.03785527 | 35.25159 | 1094.985 | 8.200053e-08 | 35.26777 | 0.03406596
0.03834145 | 35.58526 | 1105.349 | 6.008235e-07 | 35.60176 | 0.03450347
0.03882762 | 35.92392 | 1115.869 | 1.054625e-06 | 35.94076 | 0.03494098
0.03930729 | 36.26207 | 1126.373 | 1.450051e-06 | 36.27924 | 0.03537263
0.0397664 | 36.60218 | 1136.937 | 1.614438e-06 | 36.61967 | 0.03578578
0.0402255 | 36.94652 | 1147.633 | 1.723737e-06 | 36.96435 | 0.03619893
0.04068461 | 37.29294 | 1158.393 | 1.805927e-06 | 37.3111 | 0.03661208
0.04114371 | 37.63735 | 1169.091 | 1.914254e-06 | 37.65586 | 0.03702523
0.04160123 | 37.98971 | 1180.036 | 1.90325e-06 | 38.00857 | 0.03743695
0.04205375 | 38.34344 | 1191.024 | 1.824407e-06 | 38.36264 | 0.03784417
0.04250626 | 38.69471 | 1201.935 | 1.777482e-06 | 38.71427 | 0.03825138
0.04295877 | 39.04813 | 1212.913 | 1.702577e-06 | 39.06804 | 0.0386586
0.04341128 | 39.40542 | 1224.011 | 1.577341e-06 | 39.42569 | 0.03906581
0.04386941 | 39.75922 | 1235.001 | 1.55366e-06 | 39.77986 | 0.03947808
0.04434525 | 40.11772 | 1246.137 | 1.646074e-06 | 40.13873 | 0.03990629
0.0448211 | 40.48234 | 1257.462 | 1.658797e-06 | 40.50373 | 0.04033451
0.04529694 | 40.84458 | 1268.714 | 1.702423e-06 | 40.86636 | 0.04076272
0.04577279 | 41.20744 | 1279.985 | 1.738061e-06 | 41.22961 | 0.04119093
0.04624415 | 41.57582 | 1291.428 | 1.656866e-06 | 41.59839 | 0.04161511
0.04670132 | 41.94267 | 1302.823 | 1.453939e-06 | 41.96563 | 0.04202652
0.0471585 | 42.30929 | 1314.211 | 1.253825e-06 | 42.33265 | 0.04243793
0.04761568 | 42.68243 | 1325.802 | 9.68955e-07 | 42.70619 | 0.04284935
0.04807286 | 43.05688 | 1337.433 | 6.670937e-07 | 43.08104 | 0.04326076
0.04853263 | 43.42703 | 1348.93 | 4.471047e-07 | 43.4516 | 0.04367451
0.04900062 | 43.7993 | 1360.494 | 2.816257e-07 | 43.82428 | 0.04409565
0.0494686 | 44.17574 | 1372.187 | 6.19278e-08 | 44.20114 | 0.04451679
0.04993659 | 44.54832 | 1383.76 | 0 | 44.57415 | 0.04493793
0.05040457 | 44.92087 | 1395.332 | 0 | 44.94712 | 0.04535908
0.05087861 | 45.30219 | 1407.177 | 0 | 45.32888 | 0.04578567
0.05137179 | 45.68234 | 1418.985 | 0 | 45.70948 | 0.04622948
0.05186497 | 46.06146 | 1430.761 | 0 | 46.08905 | 0.04667329
0.05235815 | 46.44551 | 1442.691 | 0 | 46.47356 | 0.0471171
0.05285133 | 46.83176 | 1454.688 | 0 | 46.86028 | 0.04756092
0.05334367 | 47.21375 | 1466.553 | 0 | 47.24273 | 0.04800397
0.05383336 | 47.60296 | 1478.643 | 0 | 47.63241 | 0.04844464
0.05432305 | 47.99469 | 1490.811 | 0 | 48.02461 | 0.04888531
0.05481273 | 48.38264 | 1502.861 | 0 | 48.41304 | 0.04932597
0.05530241 | 48.77073 | 1514.916 | 0 | 48.80162 | 0.04976664
0.05579844 | 49.16479 | 1527.157 | 0 | 49.19617 | 0.05021302
0.05631452 | 49.55606 | 1539.31 | 0 | 49.58794 | 0.05067743
0.05683058 | 49.94685 | 1551.449 | 0 | 49.97924 | 0.05114184
0.05734666 | 50.34489 | 1563.813 | 0 | 50.37781 | 0.05160626
0.05786272 | 50.74432 | 1576.22 | 0 | 50.77776 | 0.05207067
0.05841277 | 51.13927 | 1588.488 | 0 | 51.17325 | 0.05256565
0.05907012 | 51.53809 | 1600.876 | 2.515285e-07 | 51.57267 | 0.0531572
0.05972746 | 51.94169 | 1613.413 | 1.571839e-06 | 51.97689 | 0.05374875
0.06038481 | 52.34196 | 1625.846 | 2.935533e-06 | 52.37777 | 0.05434029
0.06104215 | 52.74546 | 1638.38 | 4.257171e-06 | 52.78189 | 0.05493183
0.06167494 | 53.15579 | 1651.125 | 5.244312e-06 | 53.19284 | 0.05550127
0.06223015 | 53.5624 | 1663.755 | 5.504153e-06 | 53.60004 | 0.05600091
0.06278536 | 53.96853 | 1676.37 | 5.770285e-06 | 54.00675 | 0.05650055
0.06334057 | 54.38001 | 1689.152 | 5.966752e-06 | 54.41882 | 0.05700018
0.06389579 | 54.79458 | 1702.029 | 6.122964e-06 | 54.83399 | 0.05749982
0.06444594 | 55.20394 | 1714.745 | 6.296372e-06 | 55.24395 | 0.0579949
0.06498008 | 55.62064 | 1727.688 | 6.214194e-06 | 55.66125 | 0.05847558
0.06551423 | 56.03888 | 1740.68 | 6.111966e-06 | 56.0801 | 0.05895625
0.06604837 | 56.4541 | 1753.577 | 6.049071e-06 | 56.49593 | 0.05943693
0.06658252 | 56.86945 | 1766.479 | 5.984591e-06 | 56.91188 | 0.05991761
0.06713507 | 57.2882 | 1779.486 | 6.059761e-06 | 57.33126 | 0.06041485
0.06774575 | 57.70213 | 1792.344 | 6.77894e-06 | 57.74586 | 0.0609644
0.06835642 | 58.11944 | 1805.306 | 7.454181e-06 | 58.16384 | 0.06151395
0.0689671 | 58.54105 | 1818.402 | 8.073361e-06 | 58.58613 | 0.06206349
0.06957778 | 58.95923 | 1831.391 | 8.737348e-06 | 59.00499 | 0.06261304
0.07018013 | 59.37626 | 1844.345 | 9.33291e-06 | 59.4227 | 0.0631551
0.07075622 | 59.79873 | 1857.468 | 9.595216e-06 | 59.84584 | 0.06367353
0.07133231 | 60.21926 | 1870.531 | 9.882502e-06 | 60.26706 | 0.06419194
0.0719084 | 60.64047 | 1883.614 | 1.016118e-05 | 60.68895 | 0.06471037
0.0724845 | 61.06911 | 1896.929 | 1.034313e-05 | 61.11828 | 0.0652288
0.07308629 | 61.50041 | 1910.326 | 1.074733e-05 | 61.5503 | 0.06577035
0.07376928 | 61.92711 | 1923.58 | 1.202349e-05 | 61.97777 | 0.06638497
0.07445226 | 62.35534 | 1936.881 | 1.32796e-05 | 62.40677 | 0.06699958
0.07513523 | 62.78806 | 1950.323 | 1.447721e-05 | 62.84028 | 0.0676142
0.07581821 | 63.21605 | 1963.617 | 1.573644e-05 | 63.26906 | 0.06822881
0.076467 | 63.64614 | 1976.976 | 1.662638e-05 | 63.69992 | 0.06881265
0.0770078 | 64.08494 | 1990.606 | 1.632317e-05 | 64.13943 | 0.06929932
0.0775486 | 64.52184 | 2004.177 | 1.604466e-05 | 64.57706 | 0.06978598
0.0780894 | 64.95444 | 2017.615 | 1.5822e-05 | 65.01038 | 0.07027265
0.07863019 | 65.39146 | 2031.19 | 1.554191e-05 | 65.44814 | 0.07075931
0.0791694 | 65.8299 | 2044.808 | 1.52275e-05 | 65.88731 | 0.07124455
0.0797036 | 66.26077 | 2058.192 | 1.496137e-05 | 66.31891 | 0.07172527
0.0802378 | 66.69801 | 2071.774 | 1.461242e-05 | 66.75689 | 0.072206
0.080772 | 67.13925 | 2085.479 | 1.421141e-05 | 67.19888 | 0.07268672
0.08130619 | 67.57643 | 2099.059 | 1.38632e-05 | 67.6368 | 0.07316744
0.08188356 | 68.0145 | 2112.667 | 1.393509e-05 | 68.07566 | 0.07368702
0.08259728 | 68.45808 | 2126.445 | 1.529887e-05 | 68.52013 | 0.07432929
0.08331099 | 68.89588 | 2140.044 | 1.673777e-05 | 68.95881 | 0.07497156
0.08402472 | 69.33022 | 2153.535 | 1.822175e-05 | 69.39404 | 0.07561384
0.08473843 | 69.77503 | 2167.352 | 1.956928e-05 | 69.83977 | 0.07625611
0.08545197 | 70.21659 | 2181.068 | 2.095761e-05 | 70.28223 | 0.07689823
0.08616498 | 70.65303 | 2194.625 | 2.240705e-05 | 70.71959 | 0.07753987
0.08687799 | 71.09247 | 2208.274 | 2.381752e-05 | 71.15995 | 0.07818151
0.087591 | 71.53673 | 2222.074 | 2.516527e-05 | 71.60514 | 0.07882314
0.08830401 | 71.97365 | 2235.646 | 2.660856e-05 | 72.04299 | 0.07946478
0.08900226 | 72.41331 | 2249.302 | 2.786862e-05 | 72.48358 | 0.08009314
0.08965392 | 72.86188 | 2263.236 | 2.854683e-05 | 72.93305 | 0.08067957
0.09030559 | 73.30487 | 2276.996 | 2.929765e-05 | 73.37696 | 0.081266
0.09095726 | 73.74443 | 2290.649 | 3.009317e-05 | 73.81743 | 0.08185244
0.09160892 | 74.19141 | 2304.534 | 3.079194e-05 | 74.26534 | 0.08243886
0.09228406 | 74.63622 | 2318.35 | 3.175383e-05 | 74.7111 | 0.08304642
0.09303332 | 75.07511 | 2331.983 | 3.353398e-05 | 75.15099 | 0.08372068
0.09378259 | 75.5233 | 2345.905 | 3.51932e-05 | 75.6002 | 0.08439495
0.09453186 | 75.97276 | 2359.866 | 3.683586e-05 | 76.05067 | 0.08506922
0.09528112 | 76.41526 | 2373.611 | 3.856894e-05 | 76.49421 | 0.08574348
0.09603325 | 76.85983 | 2387.42 | 4.030377e-05 | 76.93982 | 0.08642032
0.0967944 | 77.30575 | 2401.271 | 4.211134e-05 | 77.38679 | 0.08710528
0.09755555 | 77.74436 | 2414.895 | 4.401404e-05 | 77.82645 | 0.08779024
0.09831671 | 78.18356 | 2428.538 | 4.590896e-05 | 78.26672 | 0.08847521
0.09907786 | 78.62936 | 2442.385 | 4.771805e-05 | 78.71358 | 0.08916017
0.09982461 | 79.07236 | 2456.146 | 4.941951e-05 | 79.15765 | 0.08983216
0.1005259 | 79.51343 | 2469.846 | 5.069111e-05 | 79.59975 | 0.09046321
0.1012271 | 79.95754 | 2483.641 | 5.192313e-05 | 80.04491 | 0.09109426
0.1019283 | 80.40023 | 2497.392 | 5.317375e-05 | 80.48864 | 0.09172532
0.1026296 | 80.83624 | 2510.935 | 5.451112e-05 | 80.9257 | 0.09235637
0.1033562 | 81.27954 | 2524.705 | 5.60075e-05 | 81.37008 | 0.09301026
0.104163 | 81.72473 | 2538.534 | 5.82807e-05 | 81.81643 | 0.09373628
0.1049698 | 82.16502 | 2552.21 | 6.061764e-05 | 82.25787 | 0.0944623
0.1057766 | 82.60331 | 2565.824 | 6.298075e-05 | 82.69732 | 0.09518832
0.1065833 | 83.04348 | 2579.497 | 6.53193e-05 | 83.13866 | 0.09591434
0.107405 | 83.47846 | 2593.008 | 6.787481e-05 | 83.57482 | 0.0966538
0.1082739 | 83.91118 | 2606.449 | 7.093131e-05 | 84.00877 | 0.09743571
0.1091428 | 84.35163 | 2620.13 | 7.388715e-05 | 84.45047 | 0.09821762
0.1100117 | 84.78686 | 2633.649 | 7.6911e-05 | 84.88695 | 0.09899953
0.1108806 | 85.21499 | 2646.948 | 8.002721e-05 | 85.31632 | 0.09978144
0.1117513 | 85.64491 | 2660.302 | 8.313814e-05 | 85.74751 | 0.100565
0.1126276 | 86.07402 | 2673.631 | 8.631639e-05 | 86.17789 | 0.1013536
0.113504 | 86.49466 | 2686.697 | 8.960508e-05 | 86.59978 | 0.1021423
0.1143804 | 86.91989 | 2699.906 | 9.283383e-05 | 87.02629 | 0.1029309
0.1152568 | 87.34869 | 2713.225 | 9.601603e-05 | 87.45639 | 0.1037196
0.1161457 | 87.7696 | 2726.299 | 9.942711e-05 | 87.87859 | 0.1045195
0.1170745 | 88.1899 | 2739.355 | 0.0001032442 | 88.30024 | 0.1053554
0.1180033 | 88.61284 | 2752.492 | 0.0001070268 | 88.72453 | 0.1061912
0.1189321 | 89.03124 | 2765.489 | 0.0001108686 | 89.14429 | 0.107027
0.1198609 | 89.44483 | 2778.335 | 0.000114773 | 89.55923 | 0.1078628
0.1208094 | 89.86228 | 2791.302 | 0.0001188236 | 89.97807 | 0.1087163
0.1218199 | 90.27648 | 2804.168 | 0.0001235374 | 90.39371 | 0.1096257
0.1228304 | 90.68404 | 2816.828 | 0.0001283375 | 90.80271 | 0.1105351
0.123841 | 91.09308 | 2829.533 | 0.0001331183 | 91.21321 | 0.1114445
0.1248515 | 91.50022 | 2842.18 | 0.0001379239 | 91.6218 | 0.1123539
0.1258733 | 91.89781 | 2854.53 | 0.0001429668 | 92.02087 | 0.1132734
0.126931 | 92.29535 | 2866.878 | 0.000148368 | 92.41991 | 0.1142252
0.1279886 | 92.69555 | 2879.309 | 0.0001537344 | 92.82163 | 0.1151769
0.1290462 | 93.08447 | 2891.39 | 0.0001592477 | 93.21207 | 0.1161287
0.1301038 | 93.46821 | 2903.31 | 0.0001648283 | 93.59733 | 0.1170804
0.1311634 | 93.8534 | 2915.274 | 0.0001704094 | 93.98405 | 0.1180339
0.1322291 | 94.23177 | 2927.027 | 0.0001761406 | 94.36394 | 0.1189929
0.1332947 | 94.60148 | 2938.511 | 0.0001819843 | 94.73518 | 0.1199519
0.1343604 | 94.97655 | 2950.162 | 0.0001877584 | 95.11179 | 0.1209109
0.1354261 | 95.35051 | 2961.778 | 0.0001935468 | 95.4873 | 0.12187
0.1365333 | 95.71764 | 2973.181 | 0.0001998391 | 95.85602 | 0.1228663
0.1377716 | 96.08551 | 2984.608 | 0.0002074321 | 96.22561 | 0.1239806
0.1390098 | 96.4544 | 2996.067 | 0.0002150119 | 96.59624 | 0.125095
0.1402481 | 96.81086 | 3007.139 | 0.0002227532 | 96.95441 | 0.1262093
0.1414864 | 97.1576 | 3017.909 | 0.0002306211 | 97.30287 | 0.1273236
0.1427727 | 97.50004 | 3028.546 | 0.0002390253 | 97.64708 | 0.1284811
0.1442108 | 97.82944 | 3038.778 | 0.000249117 | 97.97838 | 0.1297753
0.145649 | 98.15129 | 3048.775 | 0.0002593067 | 98.30213 | 0.1310695
0.1470871 | 98.4761 | 3058.865 | 0.0002694577 | 98.62885 | 0.1323637
0.1485252 | 98.80295 | 3069.017 | 0.0002795821 | 98.95763 | 0.1336579
0.149978 | 99.12835 | 3079.125 | 0.0002898713 | 99.28498 | 0.1349652
0.1514768 | 99.46148 | 3089.472 | 0.0003005209 | 99.62013 | 0.136314
0.1529757 | 99.79298 | 3099.77 | 0.0003111915 | 99.95366 | 0.1376628
0.1544745 | 100.1102 | 3109.622 | 0.0003220479 | 100.2729 | 0.1390116
0.1559734 | 100.417 | 3119.153 | 0.0003330395 | 100.5817 | 0.1403605
0.1575064 | 100.7218 | 3128.622 | 0.0003443982 | 100.8886 | 0.14174
0.1591473 | 101.018 | 3137.823 | 0.0003569472 | 101.1869 | 0.1432167
0.1607882 | 101.3098 | 3146.886 | 0.0003695533 | 101.4809 | 0.1446933
0.162429 | 101.6109 | 3156.239 | 0.0003820388 | 101.7841 | 0.1461699
0.1640699 | 101.91 | 3165.527 | 0.0003945506 | 102.0854 | 0.1476465
0.1657701 | 102.1973 | 3174.454 | 0.0004078066 | 102.375 | 0.1491765
0.1676576 | 102.4812 | 3183.271 | 0.00042298 | 102.6613 | 0.150875
0.169545 | 102.7614 | 3191.975 | 0.000438201 | 102.9439 | 0.1525735
0.1714324 | 103.0301 | 3200.321 | 0.0004535713 | 103.215 | 0.154272
0.1733199 | 103.2967 | 3208.603 | 0.0004689685 | 103.484 | 0.1559706
0.1752472 | 103.5657 | 3216.959 | 0.0004847322 | 103.7556 | 0.1577049
0.1773003 | 103.8252 | 3225.017 | 0.0005018788 | 104.0176 | 0.1595526
0.1793535 | 104.0828 | 3233.02 | 0.0005190482 | 104.2778 | 0.1614002
0.1814066 | 104.3461 | 3241.198 | 0.000536144 | 104.5437 | 0.1632478
0.1834598 | 104.6042 | 3249.216 | 0.0005533064 | 104.8045 | 0.1650954
0.1855384 | 104.8555 | 3257.023 | 0.000570812 | 105.0585 | 0.166966
0.1876977 | 105.1056 | 3264.789 | 0.0005891401 | 105.3113 | 0.1689092
0.189857 | 105.3428 | 3272.157 | 0.0006076343 | 105.5512 | 0.1708523
0.1920163 | 105.562 | 3278.967 | 0.0006263621 | 105.7732 | 0.1727955
0.1941756 | 105.7773 | 3285.655 | 0.0006451407 | 105.9912 | 0.1747386
0.1963835 | 105.9808 | 3291.976 | 0.0006645586 | 106.1975 | 0.1767255
0.1987451 | 106.1675 | 3297.774 | 0.0006857305 | 106.387 | 0.1788507
0.2011066 | 106.347 | 3303.351 | 0.0007069944 | 106.5694 | 0.1809759
0.2034682 | 106.52 | 3308.723 | 0.0007283438 | 106.7452 | 0.183101
0.2058297 | 106.6763 | 3313.58 | 0.0007499081 | 106.9045 | 0.1852262
0.2082945 | 106.8239 | 3318.166 | 0.000772617 | 107.055 | 0.1874442
0.2110851 | 106.9654 | 3322.561 | 0.0007986612 | 107.1998 | 0.1899555
0.2138758 | 107.0859 | 3326.303 | 0.0008249781 | 107.3236 | 0.1924668
0.2166664 | 107.1847 | 3329.372 | 0.0008515759 | 107.4256 | 0.1949781
0.219457 | 107.2758 | 3332.2 | 0.0008782743 | 107.5198 | 0.1974894
0.2223062 | 107.3459 | 3334.38 | 0.0009058284 | 107.5932 | 0.2000534
0.2253403 | 107.3941 | 3335.876 | 0.0009355153 | 107.6447 | 0.2027838
0.2283745 | 107.4284 | 3336.942 | 0.0009653816 | 107.6824 | 0.2055142
0.2314086 | 107.4511 | 3337.645 | 0.0009953987 | 107.7084 | 0.2082446
0.2344427 | 107.4582 | 3337.868 | 0.001025616 | 107.7188 | 0.210975
0.2367472 | 107.4663 | 3338.119 | 0.001048531 | 107.7294 | 0.2130488
0.2391326 | 107.4807 | 3338.565 | 0.001072174 | 107.7463 | 0.2151954
0.242354 | 107.5073 | 3339.392 | 0.001104007 | 107.7765 | 0.2180944
0.2455755 | 107.5415 | 3340.454 | 0.001135741 | 107.8142 | 0.2209934
0.2487969 | 107.5836 | 3341.76 | 0.001167371 | 107.8599 | 0.2238923
0.2520183 | 107.6199 | 3342.891 | 0.001199074 | 107.8998 | 0.2267913
0.2553889 | 107.6357 | 3343.381 | 0.001232534 | 107.9193 | 0.2298245
0.2588117 | 107.6484 | 3343.773 | 0.001266555 | 107.9356 | 0.2329047
0.2622346 | 107.6594 | 3344.117 | 0.001300596 | 107.9504 | 0.2359849
0.2656574 | 107.6619 | 3344.194 | 0.001334747 | 107.9566 | 0.2390651
0.2690802 | 107.668 | 3344.384 | 0.001368849 | 107.9664 | 0.2421453
0.2724724 | 107.6768 | 3344.657 | 0.00140261 | 107.9789 | 0.2451979
0.2758539 | 107.683 | 3344.849 | 0.001436297 | 107.9887 | 0.2482409
0.2792354 | 107.6915 | 3345.113 | 0.001469952 | 108.0008 | 0.2512839
0.2826169 | 107.7095 | 3345.671 | 0.001503483 | 108.0225 | 0.2543269
0.2859984 | 107.7284 | 3346.259 | 0.001537001 | 108.0451 | 0.2573699
0.2894226 | 107.7487 | 3346.890625 | 0.001570926 | 108.0692 | 0.2604514
0.2928618 | 107.7697 | 3347.542 | 0.001604991 | 108.0939 | 0.2635464
0.2963011 | 107.7763 | 3347.747 | 0.001639242 | 108.1043 | 0.2666413
0.2997403 | 107.7714 | 3347.597 | 0.00167364 | 108.1031 | 0.2697363
0.3031795 | 107.7649 | 3347.394 | 0.001708059 | 108.1003 | 0.2728312
0.3066201 | 107.773 | 3347.646 | 0.001742299 | 108.1122 | 0.2759274
0.3100611 | 107.7835 | 3347.97 | 0.001776514 | 108.1263 | 0.279024
0.3135021 | 107.7935 | 3348.283 | 0.001810732 | 108.1401 | 0.2821206
0.3169432 | 107.803 | 3348.578 | 0.001844956 | 108.1534 | 0.2852172
0.3203842 | 107.8073 | 3348.71 | 0.001879247 | 108.1614 | 0.2883137
0.3238047 | 107.7997 | 3348.475 | 0.001913486 | 108.1574 | 0.2913919
0.3272181 | 107.7939 | 3348.295 | 0.001947629 | 108.1553 | 0.2944635
0.3306314 | 107.7932 | 3348.272 | 0.001981704 | 108.1582 | 0.2975352
0.3340448 | 107.796 | 3348.36 | 0.002015733 | 108.1648 | 0.3006069
0.3374581 | 107.8054 | 3348.653 | 0.002049675 | 108.1779 | 0.3036785
0.3408524 | 107.8206 | 3349.122 | 0.002083351 | 108.1967 | 0.3067331
0.34424 | 107.8259 | 3349.29 | 0.002117087 | 108.2058 | 0.3097816
0.3476276 | 107.83 | 3349.415 | 0.002150838 | 108.2135 | 0.3128301
0.3510153 | 107.8331 | 3349.511 | 0.002184601 | 108.2203 | 0.3158787
0.3544029 | 107.8299 | 3349.413 | 0.002218444 | 108.2207 | 0.3189272
0.3578133 | 107.8229 | 3349.196 | 0.002252562 | 108.2174 | 0.3219962
0.3612316 | 107.8215 | 3349.152 | 0.002286686 | 108.2197 | 0.3250723
0.3646499 | 107.8262 | 3349.296 | 0.00232073 | 108.228 | 0.3281485
0.3680682 | 107.8354 | 3349.582 | 0.002354714 | 108.2409 | 0.3312246
0.3714866 | 107.8486 | 3349.992 | 0.002388645 | 108.2579 | 0.3343008
0.3749747 | 107.8627 | 3350.43 | 0.00242326 | 108.2758 | 0.3374397
0.3784874 | 107.8722 | 3350.727 | 0.002458177 | 108.2892 | 0.3406008
0.3820001 | 107.8755 | 3350.83 | 0.002493174 | 108.2963 | 0.3437619
0.3855127 | 107.8762 | 3350.849 | 0.002528204 | 108.3007 | 0.3469229
0.3890254 | 107.8777 | 3350.898 | 0.002563221 | 108.3061 | 0.3500839
0.3926018 | 107.8794 | 3350.951 | 0.00259887 | 108.3117 | 0.3533023
0.3962005 | 107.8887 | 3351.238 | 0.002634644 | 108.3248 | 0.3565408
0.3997992 | 107.8908 | 3351.304 | 0.002670508 | 108.3308 | 0.3597793
0.4033979 | 107.8832 | 3351.069 | 0.002706496 | 108.3271 | 0.3630178
0.4069966 | 107.8756 | 3350.831 | 0.002742485 | 108.3233 | 0.3662562
0.4105293 | 107.8721 | 3350.724 | 0.002777759 | 108.3236 | 0.3694353
0.4140388 | 107.8582 | 3350.292 | 0.002812936 | 108.3135 | 0.3725935
0.4175483 | 107.8541 | 3350.164 | 0.002847986 | 108.3131 | 0.3757517
0.4210578 | 107.8608 | 3350.373 | 0.002882893 | 108.3237 | 0.3789099
0.4245673 | 107.8562 | 3350.229 | 0.002917947 | 108.3228 | 0.3820681
0.4280482 | 107.841 | 3349.758 | 0.002952851 | 108.3113 | 0.3852006
0.4315192 | 107.8395 | 3349.71 | 0.002987477 | 108.3135 | 0.3883241
0.4349901 | 107.8365 | 3349.618 | 0.003022121 | 108.3143 | 0.3914476
0.4384611 | 107.8309 | 3349.443 | 0.003056799 | 108.3123 | 0.3945711
0.441932 | 107.8358 | 3349.595 | 0.003091338 | 108.321 | 0.3976946
0.4453734 | 107.8409 | 3349.754 | 0.003125579 | 108.3299 | 0.4007915
0.4488044 | 107.8351 | 3349.573 | 0.003159857 | 108.3277 | 0.4038791
0.4522355 | 107.8372 | 3349.64 | 0.00319403 | 108.3336 | 0.4069667
0.4556665 | 107.8412 | 3349.763 | 0.003228179 | 108.3412 | 0.4100543
0.4590975 | 107.8358 | 3349.597 | 0.003262448 | 108.3396 | 0.4131418
0.4625048 | 107.8383 | 3349.673 | 0.003296377 | 108.3457 | 0.4162081
0.4659037 | 107.8521 | 3350.103 | 0.003330074 | 108.3633 | 0.4192668
0.4693027 | 107.8522 | 3350.104 | 0.00336395 | 108.367 | 0.4223255
0.4727016 | 107.8428 | 3349.813 | 0.003397946 | 108.3612 | 0.4253842
0.4761006 | 107.8424 | 3349.801 | 0.003431825 | 108.3645 | 0.4284429
0.47966 | 107.8448 | 3349.875 | 0.003467266 | 108.3708 | 0.431646
0.4832757 | 107.8393 | 3349.704 | 0.003503368 | 108.3691 | 0.4348998
0.4868914 | 107.8349 | 3349.568 | 0.003539455 | 108.3686 | 0.4381536
0.4905071 | 107.7917 | 3348.226 | 0.003576044 | 108.3291 | 0.4414074
0.4941228 | 107.6817 | 3344.809 | 0.003613498 | 108.2224 | 0.4446611
0.4976791 | 107.5827 | 3341.732 | 0.003650216 | 108.1267 | 0.4478614
0.5012146 | 107.5229 | 3339.876 | 0.003686216 | 108.0705 | 0.451043
0.50475 | 107.4827 | 3338.626 | 0.003721962 | 108.0338 | 0.4542246
0.5082855 | 107.4782 | 3338.488 | 0.003757243 | 108.0331 | 0.4574061
0.511821 | 107.5353 | 3340.261 | 0.003791724 | 108.0943 | 0.4605877
0.5152781 | 107.5703 | 3341.348 | 0.003825711 | 108.1332 | 0.4636988
0.5187079 | 107.5677 | 3341.269 | 0.00385991 | 108.1344 | 0.4667853
0.5221377 | 107.5559 | 3340.903 | 0.003894228 | 108.1262 | 0.4698718
0.5255675 | 107.5607 | 3341.049 | 0.003928331 | 108.1346 | 0.4729582
0.5289973 | 107.5642 | 3341.159 | 0.003962448 | 108.1419 | 0.4760447
0.5324318 | 107.5756 | 3341.515 | 0.003996508 | 108.1571 | 0.4791353
0.5358678 | 107.5851 | 3341.809 | 0.004030608 | 108.1703 | 0.4822274
0.5393038 | 107.5838 | 3341.768 | 0.004064846 | 108.1727 | 0.4853195
0.5427399 | 107.5778 | 3341.581 | 0.004099145 | 108.1703 | 0.4884116
0.5461759 | 107.5818 | 3341.707 | 0.004133312 | 108.1781 | 0.4915037
0.5495958 | 107.5803 | 3341.661 | 0.004167388 | 108.1802 | 0.4945813
0.5530101 | 107.5801 | 3341.653 | 0.004201391 | 108.1837 | 0.4976538
0.5564243 | 107.5941 | 3342.089 | 0.004235208 | 108.2015 | 0.5007262
0.5598386 | 107.6096 | 3342.568 | 0.004269006 | 108.2206 | 0.5037987
0.5632528 | 107.6175 | 3342.813 | 0.004302899 | 108.2323 | 0.5068712
0.5666821 | 107.6266 | 3343.096 | 0.004336928 | 108.2451 | 0.5099573
0.5701169 | 107.6351 | 3343.362 | 0.004371014 | 108.2574 | 0.5130482
0.5735515 | 107.6344 | 3343.339 | 0.004405221 | 108.2604 | 0.516139
0.5769862 | 107.6342 | 3343.335 | 0.004439417 | 108.2639 | 0.5192299
0.5804209 | 107.6471 | 3343.734 | 0.004473445 | 108.2806 | 0.5223207
0.5836703 | 107.6426 | 3343.593 | 0.004505852 | 108.2795 | 0.5252449
0.5868548 | 107.5302 | 3340.104 | 0.004539009 | 108.1699 | 0.5281106
0.5900393 | 107.5124 | 3339.55 | 0.00457094 | 108.1554 | 0.5309764
0.5932237 | 107.6347 | 3343.35 | 0.004601054 | 108.2819 | 0.533842
0.5964082 | 107.8667 | 3350.557 | 0.004629746 | 108.5187 | 0.5367078
0.5991213 | 108.1416 | 3359.094 | 0.00465319 | 108.7982 | 0.5391492
0.6016691 | 108.4322 | 3368.12 | 0.004674786 | 109.0933 | 0.541442
0.6042169 | 108.6322 | 3374.334 | 0.004697553 | 109.2973 | 0.5437348
0.6067648 | 108.7196 | 3377.049 | 0.004721779 | 109.388 | 0.5460276
0.6093126 | 108.7239 | 3377.183 | 0.004747082 | 109.3951 | 0.5483204
0.6114654 | 108.7343 | 3377.505 | 0.004768373 | 109.4079 | 0.5502577
0.6134798 | 108.859 | 3381.379 | 0.004786806 | 109.5356 | 0.5520705
0.6154942 | 109.0078 | 3386 | 0.004804926 | 109.6875 | 0.5538833
0.6175086 | 109.1593 | 3390.706 | 0.004823011 | 109.8421 | 0.555696
0.619523 | 109.3104 | 3395.399 | 0.004841101 | 109.9964 | 0.5575088
0.6213804 | 109.4669 | 3400.26 | 0.004857558 | 110.1559 | 0.5591802
0.6231826 | 109.6225 | 3405.095 | 0.004873476 | 110.3145 | 0.560802
0.6249849 | 109.7592 | 3409.339 | 0.004889642 | 110.454 | 0.5624239
0.6267872 | 109.891 | 3413.434 | 0.00490587 | 110.5886 | 0.5640458
0.6285894 | 110.033 | 3417.845 | 0.004921964 | 110.7335 | 0.5656676
0.6303745 | 110.1828 | 3422.497 | 0.004937787 | 110.8862 | 0.567274
0.6321534 | 110.3495 | 3427.677 | 0.004953329 | 111.056 | 0.5688748
0.6339323 | 110.5424 | 3433.669 | 0.004968532 | 111.2521 | 0.5704757
0.6357113 | 110.7277 | 3439.425 | 0.004983833 | 111.4405 | 0.5720766
0.6366007 | 110.807 | 3441.887 | 0.004991657 | 111.5213 | 0.572877
0.638435 | 110.94 | 3446.02 | 0.005008185 | 111.6572 | 0.5745276
0.6404441 | 111.0507 | 3449.457 | 0.005026743 | 111.7708 | 0.5763357
0.6424533 | 111.1435 | 3452.339 | 0.005045532 | 111.8665 | 0.5781437
0.6444625 | 111.2395 | 3455.32 | 0.005064279 | 111.9653 | 0.5799518
0.6464716 | 111.356 | 3458.941 | 0.00508276 | 112.0849 | 0.5817598
0.648603 | 111.4824 | 3462.865 | 0.005102329 | 112.2144 | 0.5836778
0.6511204 | 111.608 | 3466.767 | 0.005125748 | 112.3437 | 0.5859432
0.6536378 | 111.696 | 3469.502 | 0.005149653 | 112.4351 | 0.5882086
0.6561551 | 111.6652 | 3468.545 | 0.005175095 | 112.4069 | 0.5904739
0.6586725 | 111.591 | 3466.24 | 0.005201099 | 112.335 | 0.5927393
0.6612936 | 111.5365 | 3464.546 | 0.005227881 | 112.283 | 0.5950981
0.6642427 | 111.4996 | 3463.4 | 0.005257695 | 112.2492 | 0.597752
0.6671917 | 111.4998 | 3463.406 | 0.005287028 | 112.2526 | 0.6004058
0.6701407 | 111.6121 | 3466.896 | 0.005314907 | 112.3691 | 0.6030596
0.6730897 | 111.7573 | 3471.40625 | 0.005342361 | 112.5185 | 0.6057134
0.6760201 | 111.8756 | 3475.079 | 0.005369978 | 112.6409 | 0.6083505
0.6788919 | 111.9852 | 3478.485 | 0.005397121 | 112.7545 | 0.6109348
0.6817636 | 112.1108 | 3482.387 | 0.005424058 | 112.8842 | 0.6135191
0.6846353 | 112.2475 | 3486.632 | 0.00545085 | 113.025 | 0.6161034
0.6875072 | 112.3908 | 3491.084 | 0.005477556 | 113.1726 | 0.6186877
0.6904044 | 112.5492 | 3496.004 | 0.00550432 | 113.3353 | 0.6212949
0.6933822 | 112.6939 | 3500.498 | 0.005532062 | 113.4844 | 0.6239747
0.6963601 | 112.8123 | 3504.177 | 0.005560142 | 113.607 | 0.6266544
0.6993379 | 112.9041 | 3507.028 | 0.005588567 | 113.7028 | 0.6293342
0.7023159 | 112.9613 | 3508.805 | 0.00561744 | 113.7637 | 0.632014
0.7053972 | 112.9785 | 3509.338 | 0.005647859 | 113.7845 | 0.634787
0.7088055 | 112.9811 | 3509.42 | 0.005681715 | 113.791 | 0.6378541
0.7122139 | 112.9824 | 3509.459 | 0.005715588 | 113.7962 | 0.6409213
0.7156222 | 112.9866 | 3509.59 | 0.005749422 | 113.8043 | 0.6439884
0.7190306 | 113.0086 | 3510.273 | 0.005783025 | 113.8303 | 0.6470556
0.7224819 | 113.0396 | 3511.235 | 0.005816939 | 113.8653 | 0.6501615
0.7260693 | 113.0513 | 3511.6 | 0.005852452 | 113.8812 | 0.6533898
0.7296566 | 112.9752 | 3509.236 | 0.005889099 | 113.8086 | 0.6566179
0.7332438 | 112.8979 | 3506.835 | 0.005925761 | 113.7348 | 0.6598461
0.7368312 | 112.8693 | 3505.946 | 0.005961792 | 113.71 | 0.6630744
0.7404416 | 112.8947 | 3506.736 | 0.005997352 | 113.7397 | 0.6663234
0.7441251 | 112.9534 | 3508.56 | 0.006033206 | 113.803 | 0.6696382
0.7478087 | 113.0995 | 3513.096 | 0.006067931 | 113.9543 | 0.6729531
0.7514923 | 113.253 | 3517.865 | 0.006102557 | 114.1132 | 0.6762679
0.7551758 | 113.358 | 3521.125 | 0.00613781 | 114.2231 | 0.6795827
0.7588636 | 113.4319 | 3523.422 | 0.006173505 | 114.3018 | 0.6829014
0.7625648 | 113.5104 | 3525.859 | 0.006209273 | 114.3851 | 0.6862321
0.7662661 | 113.5818 | 3528.078 | 0.006245133 | 114.4613 | 0.6895629
0.7699673 | 113.6315 | 3529.621 | 0.006281271 | 114.5155 | 0.6928936
0.7736685 | 113.6606 | 3530.525 | 0.006317674 | 114.5491 | 0.6962243
0.7773719 | 113.6777 | 3531.058 | 0.006354252 | 114.5706 | 0.699557
0.7810825 | 113.6942 | 3531.569 | 0.006390909 | 114.5914 | 0.7028961
0.784793 | 113.717 | 3532.278 | 0.006427482 | 114.6186 | 0.7062352
0.7885035 | 113.7556 | 3533.477 | 0.00646385 | 114.6617 | 0.7095743
0.792214 | 113.8084 | 3535.118 | 0.006500032 | 114.7192 | 0.7129134
0.7959586 | 113.855 | 3536.563 | 0.006536633 | 114.7704 | 0.7162831
0.7998107 | 113.8948 | 3537.802 | 0.006574387 | 114.8149 | 0.7197497
0.8036629 | 113.9401 | 3539.208 | 0.00661207 | 114.865 | 0.7232162
0.807515 | 113.9802 | 3540.452 | 0.006649819 | 114.9097 | 0.7266828
0.8113672 | 114.0167 | 3541.586 | 0.006687613 | 114.9509 | 0.7301493
0.8152812 | 114.0422 | 3542.379 | 0.006726161 | 114.9811 | 0.7336715
0.8193905 | 114.06 | 3542.933 | 0.006766747 | 115.0038 | 0.7373695
0.8234998 | 114.0738 | 3543.36 | 0.006807385 | 115.0223 | 0.7410675
0.8276091 | 114.0823 | 3543.625 | 0.006848088 | 115.0356 | 0.7447654
0.8317184 | 114.0914 | 3543.90625 | 0.006888782 | 115.0495 | 0.7484634
0.8358665 | 114.0973 | 3544.092 | 0.0069299 | 115.0602 | 0.7521963
0.8401372 | 114.1025 | 3544.251 | 0.006972245 | 115.0703 | 0.7560394
0.8444079 | 114.1033 | 3544.276 | 0.007014644 | 115.076 | 0.7598826
0.8486785 | 114.1026 | 3544.256 | 0.00705706 | 115.0802 | 0.7637258
0.8529492 | 114.1015 | 3544.22 | 0.00709948 | 115.0839 | 0.767569
0.8572552 | 114.104 | 3544.299 | 0.007142202 | 115.0913 | 0.771444
0.8616727 | 114.1045 | 3544.313 | 0.007186055 | 115.0968 | 0.7754192
0.8660901 | 114.106 | 3544.36 | 0.007229893 | 115.1034 | 0.7793945
0.8705077 | 114.109 | 3544.453 | 0.00727371 | 115.1115 | 0.7833698
0.8749251 | 114.1152 | 3544.648 | 0.007317483 | 115.1228 | 0.7873451
0.8793967 | 114.1214 | 3544.84 | 0.007361792 | 115.1342 | 0.7913691
0.8840393 | 114.1321 | 3545.172 | 0.007407738 | 115.1503 | 0.7955469
0.8886819 | 114.1416 | 3545.467 | 0.007453698 | 115.1651 | 0.7997249
0.8933245 | 114.1507 | 3545.75 | 0.00749966 | 115.1796 | 0.8039027
0.8979671 | 114.1627 | 3546.121 | 0.007545584 | 115.197 | 0.8080806
0.9025751 | 114.1816 | 3546.71 | 0.007591072 | 115.2214 | 0.8122274
0.9070739 | 114.2037 | 3547.395 | 0.007635434 | 115.2488 | 0.8162758
0.9115727 | 114.2238 | 3548.019 | 0.007679819 | 115.2742 | 0.8203243
0.9160715 | 114.2071 | 3547.501 | 0.007724677 | 115.2625 | 0.8243728
0.9205703 | 114.1885 | 3546.922 | 0.007769559 | 115.2488 | 0.8284212
0.9247352 | 114.3551 | 3552.098 | 0.007808733 | 115.4218 | 0.8321692
0.927846 | 114.7029 | 3562.902 | 0.007835106 | 115.7764 | 0.8349686
0.9309567 | 115.1674 | 3577.331 | 0.007859971 | 116.2488 | 0.837768
0.9340674 | 115.5725 | 3589.912 | 0.007885604 | 116.6613 | 0.8405673
0.9371782 | 115.8854 | 3599.634 | 0.007912425 | 116.9808 | 0.8433666
0.9398882 | 116.0396 | 3604.423 | 0.00793732 | 117.1396 | 0.8458053
0.9413325 | 116.0316 | 3604.173 | 0.007951753 | 117.1332 | 0.8471051
0.9427769 | 115.9096 | 3600.384 | 0.007967658 | 117.0117 | 0.8484049
0.9442213 | 115.8885 | 3599.729 | 0.00798226 | 116.9921 | 0.8497047
0.9456656 | 115.9542 | 3601.77 | 0.00799574 | 117.0601 | 0.8510045
0.9471266 | 115.9993 | 3603.169 | 0.008009651 | 117.1072 | 0.8523192
0.94864 | 116.036 | 3604.31 | 0.00802419 | 117.1461 | 0.8536811
0.9501533 | 116.1362 | 3607.424 | 0.008037908 | 117.249 | 0.855043
0.9516667 | 116.2931 | 3612.296 | 0.008050895 | 117.4092 | 0.8564049
0.9531801 | 116.4799 | 3618.098 | 0.008063496 | 117.5995 | 0.8577668
0.95502 | 116.6788 | 3624.276 | 0.00807918 | 117.8025 | 0.8594225
0.9578909 | 116.8502 | 3629.599 | 0.008105444 | 117.9788 | 0.862006
0.9607618 | 116.95 | 3632.7 | 0.008132632 | 118.083 | 0.8645895
0.9636326 | 116.9538 | 3632.82 | 0.008161058 | 118.0902 | 0.867173
0.9665035 | 116.9379 | 3632.324 | 0.008189739 | 118.0775 | 0.8697565
0.9696701 | 116.9514 | 3632.745 | 0.008220972 | 118.0949 | 0.8726062
0.9737705 | 117.0271 | 3635.097 | 0.008260662 | 118.1761 | 0.8762961
0.9778709 | 117.1371 | 3638.513 | 0.008299908 | 118.292 | 0.879986
0.9819714 | 117.3004 | 3643.584 | 0.008338465 | 118.4616 | 0.8836761
0.9860718 | 117.4606 | 3648.562 | 0.008377059 | 118.6283 | 0.887366
0.9902778 | 117.5658 | 3651.829 | 0.008417411 | 118.7395 | 0.891151
0.994817 | 117.6021 | 3652.958 | 0.008461952 | 118.7815 | 0.8952358
0.9993563 | 117.6419 | 3654.192 | 0.008506449 | 118.827 | 0.8993207
1.003896 | 117.726 | 3656.805 | 0.00855037 | 118.9173 | 0.9034056
1.008435 | 117.8388 | 3660.31 | 0.008593919 | 119.0366 | 0.9074904
1.013 | 117.976 | 3664.57 | 0.008637413 | 119.1806 | 0.911599
1.017649 | 118.1309 | 3669.383 | 0.008681499 | 119.3426 | 0.9157823
1.022298 | 118.279 | 3673.981 | 0.008725672 | 119.4976 | 0.9199656
1.026946 | 118.3933 | 3677.534 | 0.008770278 | 119.6187 | 0.9241489
1.031595 | 118.5014 | 3680.892 | 0.008814963 | 119.7334 | 0.9283321
1.036201 | 118.6072 | 3684.178 | 0.008859252 | 119.8458 | 0.932477
1.040672 | 118.7308 | 3688.017 | 0.008901972 | 119.976 | 0.9365005
1.045143 | 118.8374 | 3691.329 | 0.00894491 | 120.089 | 0.940524
1.049614 | 118.9411 | 3694.55 | 0.008987884 | 120.1991 | 0.9445475
1.054085 | 119.0257 | 3697.177 | 0.009031103 | 120.2899 | 0.948571
1.058631 | 119.1137 | 3699.911 | 0.00907502 | 120.3843 | 0.9526622
1.063415 | 119.1859 | 3702.154 | 0.009121494 | 120.463 | 0.9569672
1.068199 | 119.2416 | 3703.882 | 0.009168179 | 120.5249 | 0.9612721
1.072983 | 119.1973 | 3702.508 | 0.00921615 | 120.4859 | 0.9655771
1.077766 | 119.0857 | 3699.041 | 0.009264988 | 120.3788 | 0.9698821
1.082614 | 118.9385 | 3694.468 | 0.009314915 | 120.2357 | 0.9742445
1.087664 | 118.9185 | 3693.847 | 0.009365198 | 120.2215 | 0.9787885
1.092713 | 119.0017 | 3696.429 | 0.009414149 | 120.3116 | 0.9833325
1.097763 | 119.1978 | 3702.523 | 0.009461639 | 120.5159 | 0.9878765
1.102812 | 119.4574 | 3710.587 | 0.00950831 | 120.7844 | 0.9924205
1.107854 | 119.7715 | 3720.341 | 0.009554206 | 121.108 | 0.9969581
1.112874 | 119.9674 | 3726.429 | 0.009601398 | 121.3122 | 1.001475
1.117894 | 120.0804 | 3729.938 | 0.009649659 | 121.4324 | 1.005993
1.122913 | 120.1659 | 3732.593 | 0.00969827 | 121.5249 | 1.01051
1.127933 | 120.2591 | 3735.488 | 0.00974678 | 121.6252 | 1.015027
1.13302 | 120.3208 | 3737.404 | 0.009796357 | 121.6937 | 1.019604
1.138318 | 120.3838 | 3739.363 | 0.009848009 | 121.7639 | 1.024372
1.143616 | 120.4446 | 3741.249 | 0.009899688 | 121.8317 | 1.02914
1.148914 | 120.4999 | 3742.968 | 0.009951434 | 121.894 | 1.033908
1.154213 | 120.5415 | 3744.261 | 0.01000336 | 121.9425 | 1.038676
1.159561 | 120.5888 | 3745.728 | 0.01005569 | 121.9967 | 1.043489
1.165065 | 120.6301 | 3747.014 | 0.01010965 | 122.0453 | 1.048442
1.17057 | 120.6657 | 3748.118 | 0.01016369 | 122.0879 | 1.053396
1.176075 | 120.7083 | 3749.441 | 0.01021763 | 122.1376 | 1.05835
1.181579 | 120.7552 | 3750.897 | 0.01027151 | 122.1917 | 1.063303
1.187156 | 120.8048 | 3752.439 | 0.01032606 | 122.2487 | 1.068321
1.192958 | 120.8555 | 3754.014 | 0.01038283 | 122.307 | 1.073542
1.19876 | 120.9142 | 3755.837 | 0.01043949 | 122.3734 | 1.078764
1.204561 | 120.9583 | 3757.208 | 0.01049634 | 122.4251 | 1.083985
1.210363 | 121.002 | 3758.563 | 0.01055319 | 122.4763 | 1.089206
1.216204 | 121.0318 | 3759.491 | 0.0106106 | 122.5136 | 1.094462
1.222169 | 121.048 | 3759.992 | 0.01066941 | 122.5371 | 1.09983
1.228134 | 121.0446 | 3759.886 | 0.01072847 | 122.5409 | 1.105198
1.234099 | 121.0457 | 3759.92 | 0.01078746 | 122.5492 | 1.110566
1.240064 | 121.0548 | 3760.205 | 0.01084635 | 122.5657 | 1.115933
1.245931 | 121.0829 | 3761.078 | 0.01090403 | 122.6013 | 1.121213
1.251491 | 121.1442 | 3762.98 | 0.01095824 | 122.67 | 1.126217
1.257051 | 121.2586 | 3766.535 | 0.01101176 | 122.7926 | 1.131221
1.262611 | 121.4655 | 3772.963 | 0.01106408 | 123.0089 | 1.136224
1.268172 | 121.7198 | 3780.86 | 0.0111158 | 123.2732 | 1.141228
1.273208 | 121.8748 | 3785.675 | 0.01116361 | 123.4363 | 1.14576
1.276589 | 121.9839 | 3789.063 | 0.01119564 | 123.5509 | 1.148802
1.27997 | 122.126 | 3793.477 | 0.01122724 | 123.699 | 1.151845
1.283351 | 122.2267 | 3796.605 | 0.01125938 | 123.8051 | 1.154888
1.286732 | 122.2899 | 3798.57 | 0.011292 | 123.8733 | 1.15793
1.289733 | 122.4755 | 3804.334 | 0.01131928 | 124.065 | 1.160631
1.291533 | 122.7092 | 3811.592 | 0.01133407 | 124.3038 | 1.16225
1.293332 | 122.8554 | 3816.135 | 0.01134998 | 124.4542 | 1.16387
1.295132 | 122.886 | 3817.086 | 0.01136738 | 124.4874 | 1.165489
1.296932 | 122.9053 | 3817.684 | 0.01138492 | 124.5092 | 1.167109
1.299162 | 122.933 | 3818.544 | 0.01140662 | 124.5399 | 1.169116
1.302753 | 122.9558 | 3819.254 | 0.01144182 | 124.5675 | 1.172347
1.306343 | 122.945 | 3818.917 | 0.01147746 | 124.561 | 1.175578
1.309934 | 123.0302 | 3821.565 | 0.01151185 | 124.6517 | 1.178809
1.313524 | 123.1497 | 3825.275 | 0.01154581 | 124.7772 | 1.18204
1.31752 | 123.2328 | 3827.858 | 0.01158424 | 124.8664 | 1.185636
1.322794 | 123.308 | 3830.195 | 0.01163541 | 124.9491 | 1.190382
1.328069 | 123.487 | 3835.753 | 0.01168524 | 125.1369 | 1.195129
1.333344 | 123.6924 | 3842.133 | 0.01173473 | 125.3516 | 1.199876
1.338618 | 123.8899 | 3848.267 | 0.01178432 | 125.5582 | 1.204623
1.343725 | 124.0714 | 3853.906 | 0.01183245 | 125.7486 | 1.209218
1.3483 | 124.1869 | 3857.492 | 0.01187618 | 125.8712 | 1.213335
1.352875 | 124.1861 | 3857.467 | 0.0119214 | 125.8761 | 1.217452
1.35745 | 124.068 | 3853.799 | 0.01196813 | 125.7621 | 1.22157
1.362025 | 123.9477 | 3850.064 | 0.01201488 | 125.6459 | 1.225687
1.366702 | 123.9021 | 3848.647 | 0.01206167 | 125.6054 | 1.229895
1.371697 | 123.9558 | 3850.315 | 0.01211033 | 125.666 | 1.23439
1.376693 | 124.0989 | 3854.76 | 0.01215785 | 125.8173 | 1.238886
1.381688 | 124.3303 | 3861.949 | 0.01220422 | 126.0582 | 1.243381
1.386684 | 124.5698 | 3869.387 | 0.01225049 | 126.3072 | 1.247877
1.391998 | 124.776 | 3875.792 | 0.01230034 | 126.5229 | 1.252659
1.398321 | 124.9404 | 3880.899 | 0.01236068 | 126.6975 | 1.258349
1.404644 | 125.0552 | 3884.464 | 0.01242165 | 126.8218 | 1.264039
1.410967 | 125.0939 | 3885.668 | 0.0124836 | 126.869 | 1.269729
1.41729 | 125.1819 | 3888.401 | 0.01254491 | 126.9662 | 1.275419
1.423598 | 125.3151 | 3892.538 | 0.01260549 | 127.1092 | 1.281096
1.429859 | 125.3878 | 3894.795 | 0.01266639 | 127.1907 | 1.28673
1.43612 | 125.5843 | 3900.901 | 0.01272568 | 127.398 | 1.292365
1.442382 | 125.8298 | 3908.526 | 0.01278435 | 127.6549 | 1.297999
1.448643 | 125.9623 | 3912.641 | 0.01284446 | 127.7972 | 1.303634
1.454843 | 126.0498 | 3915.358 | 0.01290454 | 127.8937 | 1.309213
1.460849 | 126.1967 | 3919.92 | 0.01296194 | 128.0503 | 1.314618
1.466855 | 126.252 | 3921.638 | 0.01302052 | 128.114 | 1.320023
1.472862 | 126.3174 | 3923.671 | 0.01307896 | 128.188 | 1.325428
1.478868 | 126.3521 | 3924.75 | 0.0131378 | 128.2309 | 1.330833
1.484836 | 126.3977 | 3926.167 | 0.01319611 | 128.2847 | 1.336204
1.490683 | 126.5228 | 3930.052 | 0.01325221 | 128.419 | 1.341466
1.496531 | 126.6766 | 3934.827 | 0.01330794 | 128.5825 | 1.346728
1.502378 | 126.8047 | 3938.807 | 0.01336399 | 128.72 | 1.35199
1.508226 | 127.0075 | 3945.107 | 0.01341909 | 128.9333 | 1.357252
1.514045 | 127.1989 | 3951.052 | 0.01347404 | 129.135 | 1.362489
1.519774 | 127.3292 | 3955.1 | 0.01352889 | 129.2746 | 1.367644
1.525503 | 127.4322 | 3958.3 | 0.01358408 | 129.3864 | 1.3728
1.531232 | 127.5639 | 3962.388 | 0.01363891 | 129.5274 | 1.377955
1.536961 | 127.6969 | 3966.52 | 0.01369372 | 129.6698 | 1.383111
1.542816 | 127.7908 | 3969.438 | 0.01375026 | 129.7726 | 1.38838
1.54907 | 127.8091 | 3970.005 | 0.01381171 | 129.7992 | 1.394008
1.555323 | 127.8432 | 3971.064 | 0.01387295 | 129.8418 | 1.399636
1.561577 | 127.8714 | 3971.941 | 0.01393426 | 129.8785 | 1.405263
1.567831 | 127.8808 | 3972.232 | 0.01399581 | 129.896 | 1.410891
1.574238 | 127.9189 | 3973.417 | 0.0140585 | 129.9429 | 1.416657
1.581129 | 128.0308 | 3976.891 | 0.01412501 | 130.0654 | 1.422858
1.58802 | 128.1297 | 3979.964 | 0.01419168 | 130.1747 | 1.429059
1.594911 | 128.2317 | 3983.132 | 0.01425831 | 130.2871 | 1.43526
1.601802 | 128.3009 | 3985.284 | 0.01432535 | 130.3664 | 1.441461
1.608644 | 128.2706 | 3984.341 | 0.01439319 | 130.3443 | 1.447619
1.615334 | 128.3857 | 3987.917 | 0.01445766 | 130.4699 | 1.453639
1.622024 | 128.5841 | 3994.079 | 0.01452105 | 130.6801 | 1.45966
1.628715 | 128.6939 | 3997.491 | 0.01458558 | 130.8003 | 1.46568
1.635405 | 128.85 | 4002.34 | 0.0146495 | 130.9676 | 1.471701
1.641944 | 129.0852 | 4009.643 | 0.01471093 | 131.215 | 1.477586
1.648009 | 129.1438 | 4011.464 | 0.01476994 | 131.2825 | 1.483043
1.654073 | 129.1066 | 4010.31 | 0.01483017 | 131.2525 | 1.488501
1.660138 | 129.1504 | 4011.671 | 0.01488936 | 131.3049 | 1.493958
1.666202 | 129.1815 | 4012.637 | 0.01494871 | 131.3443 | 1.499416
1.672226 | 129.2197 | 4013.823 | 0.01500756 | 131.3909 | 1.504836
1.678121 | 129.284 | 4015.821 | 0.0150648 | 131.464 | 1.510141
1.684016 | 129.3373 | 4017.477 | 0.01512219 | 131.5258 | 1.515446
1.689911 | 129.3732 | 4018.592 | 0.01517979 | 131.5699 | 1.520751
1.695806 | 129.4498 | 4020.97 | 0.01523687 | 131.6554 | 1.526056
1.701475 | 129.5449 | 4023.923 | 0.01529148 | 131.7594 | 1.531157
1.706427 | 129.6476 | 4027.115 | 0.01533893 | 131.8704 | 1.535614
1.711379 | 129.7906 | 4031.555 | 0.01538587 | 132.0222 | 1.54007
1.716331 | 129.8786 | 4034.288 | 0.0154335 | 132.1181 | 1.544526
1.721283 | 130.0737 | 4040.351 | 0.01547976 | 132.3231 | 1.548983
1.725673 | 130.2914 | 4047.112 | 0.01552019 | 132.5503 | 1.552933
1.728286 | 130.3118 | 4047.744 | 0.01554566 | 132.5744 | 1.555285
1.730899 | 130.3192 | 4047.975 | 0.01557129 | 132.5854 | 1.557636
1.733512 | 130.5828 | 4056.163 | 0.01559364 | 132.857 | 1.559987
1.736125 | 130.7999 | 4062.907 | 0.01561658 | 133.0813 | 1.562339
1.738874 | 130.9859 | 4068.686 | 0.01564126 | 133.2742 | 1.564813
1.742053 | 131.337 | 4079.589 | 0.01566807 | 133.6355 | 1.567674
1.745233 | 131.685 | 4090.399 | 0.01569491 | 133.9938 | 1.570535
1.748412 | 131.8274 | 4094.823 | 0.01572438 | 134.1429 | 1.573396
1.751592 | 131.8326 | 4094.985 | 0.01575561 | 134.1524 | 1.576257
1.755571 | 131.8082 | 4094.225 | 0.01579509 | 134.1328 | 1.579838
1.762077 | 131.754 | 4092.543 | 0.01585983 | 134.0862 | 1.585693
1.768584 | 131.655 | 4089.468 | 0.01592514 | 133.994 | 1.591549
1.77509 | 131.5381 | 4085.836 | 0.01599067 | 133.8836 | 1.597404
1.781597 | 131.3835 | 4081.034 | 0.01605668 | 133.7348 | 1.603259
1.788418 | 131.2849 | 4077.972 | 0.01612507 | 133.6434 | 1.609398
1.796235 | 131.3978 | 4081.479 | 0.01620054 | 133.7686 | 1.616432
1.804053 | 131.7149 | 4091.328 | 0.01627339 | 134.1017 | 1.623467
1.811869 | 132.0755 | 4102.529 | 0.01634568 | 134.4791 | 1.630501
1.819686 | 132.1224 | 4103.986 | 0.01642198 | 134.5372 | 1.637536
1.827469 | 132.1961 | 4106.274 | 0.01649759 | 134.6225 | 1.644539
1.835143 | 132.2658 | 4108.439 | 0.01657218 | 134.7037 | 1.651445
1.842817 | 132.2761 | 4108.76 | 0.01664752 | 134.7243 | 1.658351
1.850491 | 132.325 | 4110.279 | 0.01672237 | 134.7843 | 1.665257
1.858165 | 132.7755 | 4124.274 | 0.01679206 | 135.2534 | 1.672163
1.865729 | 133.0682 | 4133.364 | 0.0168627 | 135.5616 | 1.67897
1.872946 | 133.2177 | 4138.007 | 0.01693175 | 135.7235 | 1.685464
1.880164 | 133.1902 | 4137.153 | 0.01700306 | 135.7051 | 1.691959
1.887381 | 133.0543 | 4132.932 | 0.01707575 | 135.5762 | 1.698454
1.894598 | 133.0493 | 4132.778 | 0.01714676 | 135.5807 | 1.704949
1.901479 | 133.2463 | 4138.898 | 0.01721187 | 135.7907 | 1.711141
1.907294 | 133.417 | 4144.2 | 0.01726685 | 135.9724 | 1.716374
1.91311 | 133.718 | 4153.55 | 0.01732017 | 136.287 | 1.721608
1.918926 | 134.108 | 4165.663 | 0.01737234 | 136.6922 | 1.726842
1.924742 | 134.3561 | 4173.371 | 0.01742632 | 136.953 | 1.732075
1.930667 | 134.4992 | 4177.813 | 0.01748271 | 137.1067 | 1.737407
1.936934 | 134.6485 | 4182.45 | 0.01754239 | 137.2673 | 1.743047
1.943202 | 134.6734 | 4183.226 | 0.01760365 | 137.3012 | 1.748687
1.949469 | 134.6165 | 4181.457 | 0.01766596 | 137.2516 | 1.754327
1.955737 | 134.4762 | 4177.1 | 0.01772933 | 137.117 | 1.759967
1.962315 | 134.3382 | 4172.812 | 0.01779572 | 136.9851 | 1.765887
1.969877 | 134.431 | 4175.695 | 0.01786881 | 137.0899 | 1.772692
1.977438 | 134.6929 | 4183.83 | 0.01793974 | 137.3672 | 1.779496
1.984999 | 134.9182 | 4190.828125 | 0.01801112 | 137.6071 | 1.786301
1.992561 | 135.2652 | 4201.607 | 0.01808095 | 137.9713 | 1.793105
2.000149 | 135.6147 | 4212.462 | 0.018151 | 138.338 | 1.799934
2.007821 | 135.7425 | 4216.433 | 0.01822471 | 138.4788 | 1.806838
2.015494 | 135.7763 | 4217.484 | 0.01829961 | 138.5238 | 1.813743
2.023166 | 135.9231 | 4222.044 | 0.01837307 | 138.684 | 1.820647
2.030839 | 136.0361 | 4225.552 | 0.01844695 | 138.8097 | 1.827552
2.038558 | 136.1357 | 4228.648 | 0.01852146 | 138.921875 | 1.834499
2.046426 | 136.0973 | 4227.454 | 0.01859918 | 138.8934 | 1.841579
2.054295 | 135.9653 | 4223.354 | 0.0186781 | 138.7693 | 1.84866
2.062163 | 136.0506 | 4226.005 | 0.01875423 | 138.8672 | 1.85574
2.070031 | 136.2105 | 4230.972 | 0.0188294 | 139.0411 | 1.862821
2.07777 | 136.2712 | 4232.857 | 0.01890458 | 139.1136 | 1.869786
2.085104 | 136.4773 | 4239.256 | 0.01897391 | 139.3339 | 1.876385
2.092438 | 136.7578 | 4247.971 | 0.01904229 | 139.6304 | 1.882985
2.099772 | 136.8375 | 4250.448 | 0.01911322 | 139.7218 | 1.889585
2.107106 | 136.8456 | 4250.699 | 0.01918507 | 139.7401 | 1.896185
2.114425 | 136.9442 | 4253.762 | 0.0192556 | 139.8508 | 1.902771
2.121697 | 137.0235 | 4256.223 | 0.01932592 | 139.9417 | 1.909315
2.128968 | 137.1562 | 4260.347 | 0.01939554 | 140.0873 | 1.915858
2.136239 | 137.1757 | 4260.951 | 0.01946661 | 140.1171 | 1.922402
2.143511 | 137.2016 | 4261.755 | 0.01953758 | 140.1535 | 1.928945
2.150851 | 137.4362 | 4269.044 | 0.01960657 | 140.4033 | 1.935551
2.158411 | 137.6943 | 4277.06 | 0.01967741 | 140.6774 | 1.942354
2.165971 | 137.8032 | 4280.442 | 0.01975014 | 140.799 | 1.949157
2.173531 | 137.9118 | 4283.817 | 0.01982288 | 140.9205 | 1.955961
2.181091 | 138.021 | 4287.208 | 0.01989559 | 141.0425 | 1.962764
2.188726 | 137.9221 | 4284.136 | 0.0199717 | 140.9519 | 1.969635
2.196601 | 137.7955 | 4280.203 | 0.0200505 | 140.8333 | 1.976721
2.204475 | 137.7327 | 4278.253 | 0.02012848 | 140.7801 | 1.983807
2.21235 | 137.7682 | 4279.357 | 0.0202052 | 140.8272 | 1.990894
2.220224 | 137.6767 | 4276.512 | 0.02028354 | 140.7444 | 1.99798
2.227882 | 137.9015 | 4283.498 | 0.02035571 | 140.9849 | 2.004871
2.234856 | 138.2043 | 4292.902 | 0.02042018 | 141.3041 | 2.011147
2.24183 | 138.3201 | 4296.499 | 0.02048703 | 141.4321 | 2.017423
2.248804 | 138.3883 | 4298.618 | 0.02055448 | 141.5115 | 2.023699
2.255778 | 138.4964 | 4301.975 | 0.02062142 | 141.6317 | 2.029975
2.26231 | 138.5402 | 4303.335 | 0.02068485 | 141.6855 | 2.035852
2.267444 | 138.7026 | 4308.381 | 0.02073306 | 141.8588 | 2.040473
2.272578 | 139.1118 | 4321.089 | 0.02077813 | 142.2844 | 2.045093
2.277712 | 139.5381 | 4334.333 | 0.02082298 | 142.7276 | 2.049713
2.282846 | 139.8729 | 4344.733 | 0.020869 | 143.0773 | 2.054333
2.287687 | 139.9923 | 4348.441 | 0.02091489 | 143.2061 | 2.05869
2.291605 | 139.9103 | 4345.895 | 0.02095429 | 143.1278 | 2.062215
2.295522 | 139.7706 | 4341.554 | 0.02099444 | 142.9903 | 2.065741
2.29944 | 139.7935 | 4342.265625 | 0.02103251 | 143.0192 | 2.069266
2.303358 | 139.901 | 4345.606 | 0.0210695 | 143.1347 | 2.072792
2.307698 | 139.9545 | 4347.268 | 0.02111131 | 143.1955 | 2.076697
2.313373 | 140.2477 | 4356.375 | 0.02116315 | 143.5034 | 2.081805
2.319049 | 140.3885 | 4360.748 | 0.02121691 | 143.6555 | 2.086912
2.324724 | 140.378 | 4360.42 | 0.02127261 | 143.6526 | 2.092019
2.3304 | 140.4454 | 4362.514 | 0.02132731 | 143.7296 | 2.097127
2.336584 | 140.5955 | 4367.177 | 0.02138594 | 143.8919 | 2.102692
2.344378 | 140.6262 | 4368.131 | 0.02146183 | 143.9343 | 2.109705
2.352171 | 140.8932 | 4376.426 | 0.0215347 | 144.2186 | 2.116719
2.359964 | 140.976 | 4378.996 | 0.02160992 | 144.3143 | 2.123732
2.367757 | 141.1077 | 4383.089 | 0.0216845 | 144.4602 | 2.130745
2.375519 | 141.3118 | 4389.428 | 0.02175785 | 144.6801 | 2.13773
2.383182 | 141.4351 | 4393.256 | 0.02183126 | 144.8171 | 2.144625
2.390844 | 141.5257 | 4396.072 | 0.02190507 | 144.9208 | 2.151521
2.398507 | 141.8084 | 4404.854 | 0.02197643 | 145.2211 | 2.158416
2.406169 | 141.9926 | 4410.574 | 0.02204905 | 145.4206 | 2.165312
2.413928 | 141.8973 | 4407.613 | 0.02212615 | 145.334 | 2.172293
2.421987 | 141.7378 | 4402.661 | 0.02220701 | 145.1821 | 2.179546
2.430047 | 141.3918 | 4391.913 | 0.02229024 | 144.8391 | 2.1868
2.438107 | 141.2707 | 4388.151 | 0.0223706 | 144.7264 | 2.194053
2.446167 | 141.4371 | 4393.318 | 0.02244729 | 144.9082 | 2.201306
2.454244 | 141.8292 | 4405.5 | 0.02252128 | 145.3215 | 2.208575
2.462377 | 142.2203 | 4417.646 | 0.02259582 | 145.7337 | 2.215894
2.47051 | 142.8066 | 4435.857 | 0.02266787 | 146.3461 | 2.223212
2.478643 | 143.2358 | 4449.191 | 0.02274191 | 146.7976 | 2.230531
2.486776 | 143.4821 | 4456.841 | 0.02281827 | 147.0617 | 2.23785
2.495062 | 143.4071 | 4454.51 | 0.02290021 | 146.9967 | 2.245306
2.503829 | 143.1906 | 4447.786 | 0.02298865 | 146.7873 | 2.253196
2.512597 | 143.0371 | 4443.018 | 0.02307628 | 146.6425 | 2.261086
2.521364 | 142.8477 | 4437.137 | 0.02316436 | 146.4609375 | 2.268976
2.530132 | 142.6273 | 4430.289 | 0.02325283 | 146.2474 | 2.276865
2.539027 | 142.7351 | 4433.639 | 0.02333836 | 146.3707 | 2.28487
2.548324 | 143.0348 | 4442.946 | 0.02342537 | 146.6912 | 2.293236
2.557621 | 143.158 | 4446.774 | 0.02351462 | 146.8309 | 2.301603
2.566918 | 143.3148 | 4451.645 | 0.02360343 | 147.0051 | 2.309969
2.576215 | 143.6364 | 4461.634 | 0.02369014 | 147.3483 | 2.318336
2.585486 | 143.9035 | 4469.931 | 0.02377729 | 147.6357 | 2.326679
2.594675 | 144.184 | 4478.642 | 0.02386345 | 147.9366 | 2.334948
2.603865 | 144.5574 | 4490.242 | 0.02394843 | 148.3331 | 2.343218
2.613054 | 144.8767 | 4500.16 | 0.02403408 | 148.674 | 2.351487
2.622243 | 145.0097 | 4504.292 | 0.0241221 | 148.8239 | 2.359756
2.631506 | 145.1065 | 4507.298 | 0.02421128 | 148.9366 | 2.368092
2.641 | 145.1284 | 4507.978 | 0.02430367 | 148.9729 | 2.376636
2.650494 | 145.1139 | 4507.528 | 0.02439651 | 148.9718 | 2.38518
2.659988 | 145.1476 | 4508.573 | 0.02448873 | 149.0201 | 2.393723
2.669482 | 145.0317 | 4504.973 | 0.02458285 | 148.9149 | 2.402267
2.678543 | 145.0399 | 4505.228 | 0.02467114 | 148.9365 | 2.410421
2.686233 | 145.2506 | 4511.774 | 0.0247435 | 149.164 | 2.417341
2.693924 | 145.4786 | 4518.855 | 0.02481562 | 149.4093 | 2.424262
2.701614 | 145.746 | 4527.163 | 0.02488725 | 149.6952 | 2.431183
2.709305 | 146.124 | 4538.904 | 0.02495746 | 150.0947 | 2.438103
2.717 | 146.3759 | 4546.729 | 0.02502931 | 150.3647 | 2.445028
2.724709 | 146.2675 | 4543.36 | 0.02510587 | 150.2646 | 2.451966
2.732418 | 146.1911 | 4540.988 | 0.02518202 | 150.1974 | 2.458903
2.740127 | 146.0657 | 4537.091 | 0.02525878 | 150.0798 | 2.46584
2.747836 | 146.0099 | 4535.359 | 0.02533465 | 150.0337 | 2.472778
2.756112 | 145.9759 | 4534.304 | 0.02541577 | 150.0109 | 2.480225
2.766176 | 146.1543 | 4539.845 | 0.02551162 | 150.2089 | 2.489282
2.776241 | 146.284 | 4543.875 | 0.02560808 | 150.357 | 2.498339
2.786305 | 146.3525 | 4546 | 0.0257053 | 150.4421 | 2.507396
2.79637 | 146.3983 | 4547.423 | 0.02580281 | 150.5039 | 2.516453
2.806355 | 146.477 | 4549.868 | 0.02589912 | 150.5994 | 2.525439
2.816093 | 146.5749 | 4552.91 | 0.02599276 | 150.7144 | 2.534202
2.82583 | 146.6719 | 4555.921875 | 0.0260864 | 150.8284 | 2.542965
2.835568 | 146.6679 | 4555.797 | 0.02618131 | 150.8385 | 2.551727
2.845305 | 146.6718 | 4555.918 | 0.02627612 | 150.8568 | 2.56049
2.854194 | 146.329 | 4545.272 | 0.02636704 | 150.5173 | 2.568489
2.860404 | 146.2722 | 4543.507 | 0.02642825 | 150.4679 | 2.574078
2.866614 | 146.6291 | 4554.594 | 0.0264842 | 150.8442 | 2.579666
2.872824 | 147.0464 | 4567.557 | 0.02653938 | 151.2826 | 2.585254
2.879033 | 147.4263 | 4579.356 | 0.02659503 | 151.6826 | 2.590842
2.884984 | 148.0317 | 4598.159 | 0.02664531 | 152.3142 | 2.596197
2.890117 | 148.2802 | 4605.879 | 0.02669214 | 152.5776 | 2.600816
2.89525 | 148.1623 | 4602.216 | 0.02674361 | 152.4638 | 2.605436
2.900383 | 148.2023 | 4603.46 | 0.02679307 | 152.5127 | 2.610055
2.905516 | 148.3073 | 4606.723 | 0.02684171 | 152.6284 | 2.614674
2.911325 | 148.5102 | 4613.024 | 0.0268957 | 152.8457 | 2.619902
2.919271 | 148.6283 | 4616.692 | 0.02697155 | 152.9791 | 2.627052
2.927216 | 148.6951 | 4618.766 | 0.02704804 | 153.0596 | 2.634202
2.935162 | 148.8914 | 4624.866 | 0.02712288 | 153.2736 | 2.641352
2.943107 | 149.0321 | 4629.234 | 0.02719843 | 153.4302 | 2.648502
2.951237 | 149.1095 | 4631.638 | 0.02727656 | 153.522 | 2.655818
2.959949 | 149.3534 | 4639.217 | 0.02735824 | 153.7862 | 2.663658
2.96866 | 149.6677 | 4648.977 | 0.02743902 | 154.1228 | 2.671498
2.977372 | 149.7888 | 4652.741 | 0.02752225 | 154.2607 | 2.679338
2.986084 | 149.6663 | 4648.934 | 0.02760855 | 154.1475 | 2.687177
2.993921 | 149.6289 | 4647.773 | 0.02768525 | 154.1207 | 2.69423
2.998995 | 149.5011 | 4643.802 | 0.02773622 | 153.9966 | 2.698795
3.004069 | 149.3353 | 4638.653 | 0.02778767 | 153.8334 | 2.703361
3.009142 | 149.0076 | 4628.476 | 0.02784116 | 153.5035 | 2.707927
3.014216 | 149.0142 | 4628.679 | 0.02789042 | 153.5178 | 2.712493
3.019354 | 149.2156 | 4634.934 | 0.02793783 | 153.7329 | 2.717116
3.024694 | 149.7601 | 4651.847 | 0.02798287 | 154.3019 | 2.721922
3.030033 | 150.0198 | 4659.917 | 0.0280315 | 154.5775 | 2.726727
3.035373 | 150.4249 | 4672.497 | 0.02807829 | 155.0029 | 2.731532
3.040713 | 150.8104 | 4684.474 | 0.02812533 | 155.4083 | 2.736337
3.047254 | 150.9891 | 4690.024 | 0.02818667 | 155.6023 | 2.742224
3.057593 | 150.8766 | 4686.528 | 0.02828861 | 155.5019 | 2.751528
3.067932 | 151.0158 | 4690.854 | 0.02838735 | 155.661 | 2.760832
3.078272 | 151.053 | 4692.008 | 0.02848737 | 155.715 | 2.770137
3.088611 | 150.9509 | 4688.836 | 0.02858914 | 155.6253 | 2.779441
3.099052 | 150.8267 | 4684.979 | 0.02869218 | 155.513 | 2.788836
3.109815 | 150.8348 | 4685.232 | 0.02879666 | 155.5376 | 2.798523
3.120579 | 151.0265 | 4691.187 | 0.02889881 | 155.7516 | 2.808209
3.131343 | 151.3595 | 4701.527 | 0.02899917 | 156.1112 | 2.817895
3.142107 | 151.753 | 4713.752 | 0.02909875 | 156.5335 | 2.827582
3.152624 | 152.1525 | 4726.16 | 0.02919585 | 156.9615 | 2.837046
3.162361 | 152.4254 | 4734.637 | 0.02928696 | 157.2579 | 2.845808
3.172098 | 152.2483 | 4729.138 | 0.02938376 | 157.09 | 2.854571
3.181834 | 151.9635 | 4720.292 | 0.0294819 | 156.811 | 2.863333
3.191571 | 152.0491 | 4722.949 | 0.02957536 | 156.9141 | 2.872095
3.201379 | 152.3527 | 4732.38 | 0.02966673 | 157.2424 | 2.880921
3.211408 | 152.698 | 4743.106 | 0.02975972 | 157.6141 | 2.889946
3.221436 | 152.8439 | 4747.638 | 0.02985522 | 157.78 | 2.898971
3.231465 | 153.1017 | 4755.644 | 0.0299493 | 158.0614 | 2.907996
3.241494 | 153.0386 | 4753.684 | 0.03004742 | 158.0116 | 2.917021
3.251682 | 152.7917 | 4746.017 | 0.03014939 | 157.7723 | 2.926188
3.262368 | 152.5031 | 4737.052 | 0.03025672 | 157.4906 | 2.935805
3.273055 | 152.7104 | 4743.491 | 0.03035778 | 157.721 | 2.945422
3.283741 | 152.9098 | 4749.684 | 0.03045893 | 157.9432 | 2.955039
3.294428 | 153.1825 | 4758.15625 | 0.03055914 | 158.2413 | 2.964655
3.304869 | 153.4484 | 4766.415 | 0.03065704 | 158.532 | 2.974051
3.314534 | 153.7186 | 4774.807 | 0.03074736 | 158.826 | 2.982749
3.324199 | 153.9796 | 4782.915 | 0.03083779 | 159.1106 | 2.991446
3.333864 | 154.1099 | 4786.96 | 0.03092985 | 159.2601 | 3.000144
3.343528 | 154.2271 | 4790.602 | 0.03102208 | 159.3961 | 3.008841
3.353249 | 154.2808 | 4792.271 | 0.03111563 | 159.4667 | 3.017589
3.363146 | 154.3252 | 4793.649 | 0.031211 | 159.5278 | 3.026495
3.373043 | 154.3641 | 4794.857 | 0.03130644 | 159.5833 | 3.035402
3.38294 | 154.4694 | 4798.127 | 0.03140103 | 159.7074 | 3.044308
3.392837 | 154.4658 | 4798.016 | 0.03149698 | 159.719 | 3.053214
3.403157 | 154.4761 | 4798.337 | 0.03159684 | 159.7456 | 3.062501
3.414811 | 154.5284 | 4799.96 | 0.03170909 | 159.8176 | 3.072988
3.426464 | 154.6264 | 4803.005 | 0.03182074 | 159.937 | 3.083475
3.438118 | 154.793 | 4808.182 | 0.03193152 | 160.1275 | 3.093963
3.449772 | 154.703 | 4805.385 | 0.03204553 | 160.0523 | 3.10445
3.461466 | 154.7902 | 4808.094 | 0.03215767 | 160.1607 | 3.114973
3.473283 | 154.871 | 4810.602 | 0.03227108 | 160.2625 | 3.125607
3.4851 | 154.9973 | 4814.527 | 0.0323839 | 160.4116 | 3.136242
3.496918 | 154.9477 | 4812.986 | 0.03249893 | 160.3786 | 3.146877
3.508735 | 155.2265 | 4821.646 | 0.03260981 | 160.6855 | 3.157511
3.520445 | 155.366 | 4825.978 | 0.03272138 | 160.848 | 3.168048
3.531811 | 155.4302 | 4827.974 | 0.03283057 | 160.9322 | 3.178277
3.543178 | 155.3572 | 4825.706 | 0.03294148 | 160.8743 | 3.188506
3.554545 | 155.5 | 4830.140625 | 0.03304967 | 161.0398 | 3.198735
3.565912 | 155.546 | 4831.571 | 0.03315905 | 161.1052 | 3.208964
3.577257 | 155.5057 | 4830.319 | 0.0332693 | 161.0811 | 3.219173
3.588533 | 155.5577 | 4831.935 | 0.03337771 | 161.1525 | 3.229321
3.599808 | 155.6818 | 4835.79 | 0.0334852 | 161.2986 | 3.239468
3.611084 | 155.6533 | 4834.902 | 0.0335946 | 161.2865 | 3.249615
3.62236 | 155.4964 | 4830.028 | 0.0337056 | 161.1415 | 3.259762
3.632506 | 155.7284 | 4837.235 | 0.03380078 | 161.3977 | 3.268893
3.639085 | 156.2267 | 4852.715 | 0.03385811 | 161.9245 | 3.274813
3.645664 | 156.6496 | 4865.849 | 0.03391638 | 162.3731 | 3.280733
3.652243 | 156.8495 | 4872.058 | 0.03397746 | 162.5906 | 3.286654
3.658822 | 157.2463 | 4884.383 | 0.03403606 | 163.0123 | 3.292574
3.66452 | 157.4124 | 4889.544 | 0.03408904 | 163.1935 | 3.297701
3.667433 | 157.3658 | 4888.097 | 0.03411778 | 163.1497 | 3.300323
3.670347 | 157.3756 | 4888.401 | 0.03414582 | 163.1645 | 3.302945
3.673261 | 157.6024 | 4895.446 | 0.03417112 | 163.4042 | 3.305567
3.676174 | 157.7898 | 4901.267 | 0.03419692 | 163.6031 | 3.308189
3.68029 | 157.9045 | 4904.829 | 0.03423526 | 163.7285 | 3.311893
3.688204 | 157.9272 | 4905.533 | 0.03431144 | 163.7645 | 3.319015
3.696117 | 157.9471 | 4906.154 | 0.03438765 | 163.7977 | 3.326136
3.70403 | 158.0077 | 4908.037 | 0.03446334 | 163.8731 | 3.333257
3.711944 | 158.1188 | 4911.485 | 0.0345384 | 164.0007 | 3.340378
3.72081 | 158.2885 | 4916.759 | 0.03462191 | 164.1909 | 3.348357
3.732686 | 158.4314 | 4921.197 | 0.03473482 | 164.3579 | 3.359044
3.744561 | 158.5924 | 4926.197 | 0.0348475 | 164.5437 | 3.369731
3.756437 | 158.8142 | 4933.086 | 0.03495939 | 164.7927 | 3.380418
3.768313 | 158.8412 | 4933.926 | 0.03507372 | 164.8396 | 3.391105
3.780065 | 158.9516 | 4937.354 | 0.0351858 | 164.9728 | 3.40168
3.791427 | 159.1949 | 4944.913 | 0.03529243 | 165.2435 | 3.411905
3.802789 | 159.4092 | 4951.567 | 0.03539941 | 165.484 | 3.42213
3.814151 | 159.626 | 4958.302 | 0.03550635 | 165.7272 | 3.432355
3.825513 | 160.0161 | 4970.42 | 0.0356111 | 166.1504 | 3.44258
3.836878 | 160.2366 | 4977.269 | 0.035718 | 166.3976 | 3.452806
3.84825 | 160.3242 | 4979.99 | 0.03582663 | 166.5068 | 3.463041
3.859623 | 160.3984 | 4982.294 | 0.03593541 | 166.602 | 3.473275
3.870995 | 160.3737 | 4981.529 | 0.03604542 | 166.5947 | 3.483509
3.882368 | 160.301 | 4979.271 | 0.03615603 | 166.5374 | 3.493743
3.892985 | 160.0558 | 4971.654 | 0.0362615 | 166.2996 | 3.503297
3.901216 | 159.6976 | 4960.528 | 0.03634537 | 165.9406 | 3.510704
3.909447 | 159.3529 | 4949.82 | 0.03642907 | 165.5955 | 3.518111
3.917678 | 159.0459 | 4940.283 | 0.03651229 | 165.2896 | 3.525518
3.925909 | 158.7669 | 4931.618 | 0.03659514 | 165.0127 | 3.532925
3.932896 | 158.7316 | 4930.521 | 0.03666294 | 164.9871 | 3.539213
3.935952 | 158.9111 | 4936.096 | 0.03669016 | 165.1785 | 3.541964
3.939009 | 159.0914 | 4941.696 | 0.03671736 | 165.3708 | 3.544714
3.942066 | 159.5485 | 4955.896 | 0.03674109 | 165.8508 | 3.547465
3.945122 | 160.1987 | 4976.093 | 0.03676239 | 166.5316 | 3.550216
3.949075 | 160.7192 | 4992.26 | 0.03679396 | 167.0791 | 3.553772
3.955855 | 161.0401 | 5002.229 | 0.03685528 | 167.4236 | 3.559874
3.962635 | 161.4748 | 5015.729 | 0.03691518 | 167.8864 | 3.565975
3.969415 | 161.6379 | 5020.796875 | 0.03697848 | 168.067 | 3.572077
3.976195 | 161.6031 | 5019.715 | 0.03704425 | 168.0417 | 3.578178
3.984229 | 161.6071 | 5019.839 | 0.03712161 | 168.0589 | 3.585407
3.99622 | 161.6491 | 5021.144 | 0.03723662 | 168.1219 | 3.596199
4.008212 | 161.5017 | 5016.565 | 0.037354 | 167.988 | 3.60699
4.020204 | 161.5167 | 5017.032 | 0.03746932 | 168.023 | 3.617782
4.032196 | 161.6512 | 5021.21 | 0.03758314 | 168.1823 | 3.628573
4.043969 | 161.8252 | 5026.615 | 0.03769434 | 168.3824 | 3.639167
4.05505 | 162.4353 | 5045.566 | 0.0377934 | 169.0352 | 3.64914
4.066132 | 163.2053 | 5069.483 | 0.03789045 | 169.8546 | 3.659112
4.077213 | 163.3058 | 5072.605 | 0.03799588 | 169.9773 | 3.669084
4.088295 | 163.1968 | 5069.218 | 0.03810393 | 169.8818 | 3.679057
4.099349 | 163.0871 | 5065.812 | 0.03821171 | 169.7857 | 3.689004
4.110317 | 162.6463 | 5052.12 | 0.0383228 | 169.3447 | 3.698875
4.121286 | 162.1572 | 5036.928 | 0.03843447 | 168.8532 | 3.708745
4.132254 | 162.203 | 5038.351 | 0.03853944 | 168.9187 | 3.718615
4.143222 | 162.4105 | 5044.796 | 0.03864237 | 169.1526 | 3.728486
4.15454 | 162.665 | 5052.702 | 0.03874806 | 169.4361 | 3.73867
4.166962 | 162.9126 | 5060.39 | 0.03886446 | 169.7142 | 3.749849
4.179383 | 163.1402 | 5067.46 | 0.03898108 | 169.9715 | 3.761027
4.191805 | 163.2516 | 5070.921 | 0.03909915 | 170.1079 | 3.772205
4.204227 | 163.362 | 5074.35 | 0.03921722 | 170.2432 | 3.783384
4.216782 | 163.4556 | 5077.257 | 0.03933676 | 170.3613 | 3.794682
4.229757 | 163.5226 | 5079.34 | 0.03946066 | 170.4524 | 3.806358
4.242732 | 163.5899 | 5081.43 | 0.03958454 | 170.5437 | 3.818035
4.255707 | 163.7419 | 5086.15 | 0.03970734 | 170.7234 | 3.829711
4.268682 | 163.8242 | 5088.708 | 0.03983101 | 170.8305 | 3.841387
4.281549 | 163.863 | 5089.913 | 0.03995416 | 170.8921 | 3.852966
4.294074 | 163.9261 | 5091.872 | 0.0400737 | 170.9783 | 3.864237
4.306598 | 164.0177 | 5094.717 | 0.04019288 | 171.0944 | 3.875508
4.319123 | 164.1185 | 5097.849 | 0.04031192 | 171.2202 | 3.886779
4.331647 | 164.1468 | 5098.729 | 0.04043185 | 171.2703 | 3.898049
4.344023 | 164.1311 | 5098.241 | 0.0405509 | 171.2742 | 3.909186
4.355929 | 164.1573 | 5099.055 | 0.04066489 | 171.3211 | 3.9199
4.367834 | 164.2227 | 5101.084 | 0.04077838 | 171.4088 | 3.930614
4.37974 | 164.2902 | 5103.182 | 0.04089183 | 171.4989 | 3.941328
4.391646 | 164.4218 | 5107.27 | 0.04100447 | 171.6558 | 3.952042
4.40364 | 164.5795 | 5112.17 | 0.04111761 | 171.8403 | 3.962835
4.41591 | 164.7167 | 5116.43 | 0.04123364 | 172.0037 | 3.973877
4.42818 | 164.7782 | 5118.342 | 0.04135061 | 172.0882 | 3.984919
4.44045 | 164.7983 | 5118.965 | 0.04146808 | 172.1293 | 3.995961
4.45272 | 164.8172 | 5119.552 | 0.04158556 | 172.1693 | 4.007002
4.465103 | 164.8814 | 5121.545 | 0.04170354 | 172.2567 | 4.018147
4.477845 | 164.8779 | 5121.437 | 0.04182579 | 172.2741 | 4.029613
4.490587 | 164.8799 | 5121.499 | 0.04194796 | 172.2972 | 4.04108
4.503329 | 164.9439 | 5123.488 | 0.04206934 | 172.3851 | 4.052546
4.516071 | 165.0298 | 5126.155 | 0.04219043 | 172.4959 | 4.064013
4.528068 | 165.0425 | 5126.55 | 0.04230528 | 172.529 | 4.074808
4.53771 | 165.0789 | 5127.68 | 0.04239725 | 172.5829 | 4.083486
4.547353 | 165.1724 | 5130.586 | 0.0424885 | 172.6967 | 4.092163
4.556995 | 165.593 | 5143.651 | 0.04257566 | 173.1524 | 4.10084
4.566638 | 165.8521 | 5151.699 | 0.04266483 | 173.4393 | 4.109517
4.57506 | 166.0542 | 5157.974 | 0.04274301 | 173.6646 | 4.117096
4.579631 | 166.3167 | 5166.13 | 0.04278354 | 173.9468 | 4.12121
4.584202 | 166.6521 | 5176.546875 | 0.04282315 | 174.3051 | 4.125323
4.588773 | 166.589 | 5174.587 | 0.04286773 | 174.2467 | 4.129437
4.593344 | 166.6687 | 5177.062 | 0.04291053 | 174.3377 | 4.13355
4.59824 | 166.9026 | 5184.328125 | 0.04295451 | 174.5906 | 4.137956
4.604162 | 167.0963 | 5190.345 | 0.04300883 | 174.8031 | 4.143286
4.610085 | 167.168 | 5192.573 | 0.04306467 | 174.888 | 4.148615
4.616008 | 167.2665 | 5195.633 | 0.04312017 | 175.001 | 4.153945
4.62193 | 167.3655 | 5198.708 | 0.04317566 | 175.1145 | 4.159275
4.628887 | 167.4056 | 5199.952 | 0.04324178 | 175.168 | 4.165535
4.639112 | 167.4531 | 5201.428 | 0.04333911 | 175.2349 | 4.174736
4.649336 | 167.5442 | 5204.259 | 0.04343587 | 175.3474 | 4.183937
4.65956 | 167.6672 | 5208.08 | 0.04353223 | 175.4933 | 4.193138
4.669784 | 167.8018 | 5212.259 | 0.04362844 | 175.6513 | 4.202339
4.680146 | 167.9436 | 5216.666 | 0.04372586 | 175.8172 | 4.211663
4.690943 | 168.0651 | 5220.438 | 0.04382769 | 175.9624 | 4.221379
4.701739 | 168.1075 | 5221.754 | 0.04393049 | 176.0249 | 4.231095
4.712536 | 168.1452 | 5222.927 | 0.04403334 | 176.0826 | 4.240811
4.723333 | 168.2667 | 5226.701 | 0.04413514 | 176.228 | 4.250527
4.734186 | 168.4379 | 5232.018 | 0.04423685 | 176.4256 | 4.260294
4.745216 | 168.6022 | 5237.122 | 0.04434032 | 176.6163 | 4.27022
4.756246 | 168.8267 | 5244.096 | 0.04444304 | 176.8701 | 4.280146
4.767276 | 169.0655 | 5251.513 | 0.04454557 | 177.1389 | 4.290072
4.778306 | 169.2218 | 5256.367 | 0.04464911 | 177.3213 | 4.299998
4.789492 | 169.3094 | 5259.088 | 0.04475499 | 177.4321 | 4.310064
4.801169 | 169.3802 | 5261.288 | 0.04486576 | 177.526 | 4.320572
4.812846 | 169.3654 | 5260.827 | 0.04497759 | 177.5303 | 4.33108
4.824523 | 169.3254 | 5259.585 | 0.04508971 | 177.5081 | 4.341588
4.836201 | 169.23 | 5256.624 | 0.04520252 | 177.4279 | 4.352097
4.847795 | 168.9723 | 5248.618 | 0.04531654 | 177.1773 | 4.362531
4.859128 | 168.9753 | 5248.711 | 0.0454248 | 177.1996 | 4.372729
4.870461 | 169.2127 | 5256.085 | 0.04553014 | 177.4677 | 4.382927
4.881794 | 169.5033 | 5265.111 | 0.04563481 | 177.7917 | 4.393126
4.893127 | 169.8495 | 5275.867 | 0.04573877 | 178.1741 | 4.403325
4.903794 | 170.3579 | 5291.656 | 0.04583435 | 178.7255 | 4.412924
4.912361 | 170.0926 | 5283.416 | 0.04591948 | 178.4618 | 4.420634
4.920928 | 169.6107 | 5268.446 | 0.04600729 | 177.9707 | 4.428343
4.929495 | 169.0594 | 5251.322 | 0.04609596 | 177.4067 | 4.436053
4.938062 | 168.5082 | 5234.203125 | 0.04618461 | 176.8428 | 4.443762
4.945375 | 168.0216 | 5219.085 | 0.04626048 | 176.3443 | 4.450343
4.948725 | 168.1375 | 5222.687 | 0.04629103 | 176.4716 | 4.453357
4.952074 | 168.3368 | 5228.878 | 0.04632053 | 176.6865 | 4.456372
4.955424 | 168.6164 | 5237.564 | 0.04634904 | 176.9857 | 4.459386
4.958774 | 169.0692 | 5251.628 | 0.04637539 | 177.4666 | 4.462401
4.962421 | 169.5386 | 5266.208 | 0.04640438 | 177.9654 | 4.465683
4.967003 | 169.6415 | 5269.406 | 0.04644684 | 178.0813 | 4.469806
4.971586 | 170.1702 | 5285.827 | 0.04648402 | 178.644 | 4.47393
4.976167 | 170.7428 | 5303.611 | 0.04652064 | 179.2529 | 4.478053
4.98075 | 170.8239 | 5306.133 | 0.04656337 | 179.346 | 4.482177
4.986707 | 170.808 | 5305.64 | 0.04662043 | 179.3395 | 4.487538
4.997006 | 171.0899 | 5314.394 | 0.04671522 | 179.653 | 4.496806
5.007305 | 171.0065 | 5311.805 | 0.04681454 | 179.5831 | 4.506074
5.017604 | 170.8708 | 5307.589 | 0.0469145 | 179.4581 | 4.515342
5.027903 | 171.14 | 5315.95 | 0.04700943 | 179.7585 | 4.52461
5.038361 | 171.4422 | 5325.336 | 0.04710544 | 180.0938 | 4.534021
5.04932 | 171.7241 | 5334.093 | 0.04720649 | 180.4088 | 4.543883
5.06028 | 172.0848 | 5345.298 | 0.04730655 | 180.8066 | 4.553746
5.071239 | 172.476 | 5357.451 | 0.04740622 | 181.2366 | 4.563608
5.082199 | 172.2456 | 5350.293 | 0.04751359 | 181.0133 | 4.573471
5.093208 | 172.0878 | 5345.39 | 0.04762053 | 180.8664 | 4.583378
5.104378 | 171.9544 | 5341.248 | 0.04772868 | 180.7454 | 4.59343
5.115548 | 171.6579 | 5332.039 | 0.04783885 | 180.453 | 4.603481
5.126717 | 171.2936 | 5320.722 | 0.04794984 | 180.0891 | 4.613533
5.137887 | 171.5105 | 5327.46 | 0.04805361 | 180.3363 | 4.623585
5.149425 | 171.6881 | 5332.977 | 0.04816137 | 180.5429 | 4.633967
5.162125 | 171.9016 | 5339.607 | 0.04827974 | 180.7892 | 4.645396
5.174825 | 172.0983 | 5345.716 | 0.04839831 | 181.0179 | 4.656825
5.187525 | 172.2559 | 5350.611 | 0.04851735 | 181.2055 | 4.668254
5.200226 | 172.3364 | 5353.113 | 0.04863734 | 181.3121 | 4.679683
5.212931 | 172.39 | 5354.777 | 0.04875769 | 181.3904 | 4.691117
5.225653 | 172.4441 | 5356.459 | 0.04887817 | 181.4693 | 4.702565
5.238375 | 172.5078 | 5358.438 | 0.04899853 | 181.5583 | 4.714014
5.251098 | 172.5871 | 5360.902 | 0.04911868 | 181.6637 | 4.725463
5.26382 | 172.6852 | 5363.948 | 0.04923858 | 181.7889 | 4.736911
5.276461 | 172.7663 | 5366.466 | 0.04935791 | 181.8961 | 4.748288
5.288848 | 172.8042 | 5367.644 | 0.04947533 | 181.9574 | 4.759434
5.301235 | 172.8321 | 5368.511 | 0.04959287 | 182.0082 | 4.770581
5.313621 | 172.8762 | 5369.88 | 0.04971019 | 182.076 | 4.781728
5.326008 | 172.9403 | 5371.87 | 0.04982725 | 182.165 | 4.792875
5.338406 | 173.0214 | 5374.390625 | 0.0499442 | 182.2719 | 4.804032
5.350841 | 173.08 | 5376.21 | 0.05006176 | 182.3551 | 4.815222
5.363276 | 173.084 | 5376.336 | 0.05017997 | 182.3809 | 4.826412
5.375711 | 173.0662 | 5375.783 | 0.05029845 | 182.3837 | 4.837603
5.388146 | 173.0732 | 5376 | 0.05041661 | 182.4126 | 4.848793
5.400584 | 173.114 | 5377.267 | 0.05053436 | 182.4771 | 4.859986
5.413032 | 173.197 | 5379.846 | 0.05065167 | 182.5861 | 4.871187
5.425479 | 173.3327 | 5384.061 | 0.05076831 | 182.7508 | 4.882389
5.437927 | 173.4756 | 5388.5 | 0.05088485 | 182.923 | 4.89359
5.450374 | 173.5835 | 5391.851 | 0.05100181 | 183.0584 | 4.904792
5.462485 | 173.6606 | 5394.244 | 0.05111593 | 183.1607 | 4.91569
5.473529 | 173.7118 | 5395.836 | 0.05122023 | 183.2339 | 4.925629
5.484575 | 173.7284 | 5396.351 | 0.05132496 | 183.2706 | 4.935569
5.49562 | 173.6262 | 5393.176 | 0.05143114 | 183.182 | 4.945508
5.506665 | 173.6789 | 5394.814 | 0.0515354 | 183.2568 | 4.955448
5.517742 | 173.6319 | 5393.354 | 0.05164119 | 183.2264 | 4.965416
5.528923 | 173.6274 | 5393.215 | 0.05174742 | 183.2411 | 4.975478
5.540105 | 173.6512 | 5393.955 | 0.0518533 | 183.2856 | 4.98554
5.551286 | 173.7855 | 5398.124 | 0.05195779 | 183.4467 | 4.995602
5.562467 | 173.7818 | 5398.011 | 0.05206398 | 183.4624 | 5.005664
5.57388 | 173.8719 | 5400.809 | 0.0521712 | 183.5773 | 5.015934
5.586026 | 173.9128 | 5402.08 | 0.05228598 | 183.6416 | 5.026865
5.598172 | 173.9717 | 5403.909 | 0.05240052 | 183.7249 | 5.037795
5.610318 | 174.0291 | 5405.691 | 0.05251506 | 183.8067 | 5.048726
5.622464 | 174.014 | 5405.224 | 0.05263049 | 183.8119 | 5.059656
5.633364 | 174.3345 | 5415.177 | 0.05272994 | 184.1694 | 5.069465
5.64033 | 174.9035 | 5432.853 | 0.05278899 | 184.7827 | 5.075733
5.647296 | 175.3134 | 5445.585 | 0.05285 | 185.228 | 5.082002
5.654262 | 175.6413 | 5455.77 | 0.05291203 | 185.5866 | 5.08827
5.661228 | 176.0764 | 5469.287 | 0.05297272 | 186.0587 | 5.094539
5.667126 | 175.9463 | 5465.245 | 0.05303027 | 185.9316 | 5.099847
5.669654 | 175.6956 | 5457.456 | 0.05305734 | 185.671 | 5.102122
5.672182 | 175.6843 | 5457.106 | 0.05308145 | 185.6636 | 5.104397
5.67471 | 175.9095 | 5464.1 | 0.05310265 | 185.9059 | 5.106672
5.677238 | 175.9481 | 5465.299 | 0.05312614 | 185.9512 | 5.108947
5.680917 | 176.2391 | 5474.337 | 0.05315743 | 186.2652 | 5.112257
5.688232 | 176.3738 | 5478.523 | 0.05322513 | 186.4205 | 5.11884
5.695546 | 176.3954 | 5479.192 | 0.05329421 | 186.4562 | 5.125422
5.70286 | 176.261 | 5475.019 | 0.05336521 | 186.3271 | 5.132004
5.710175 | 176.266 | 5475.173 | 0.05343449 | 186.3452 | 5.138586
5.718672 | 176.2579 | 5474.922 | 0.05351514 | 186.3517 | 5.146233
5.730908 | 176.3149 | 5476.692 | 0.05363041 | 186.4335 | 5.157244
5.743144 | 176.4024 | 5479.411 | 0.0537453 | 186.5476 | 5.168255
5.755379 | 176.5129 | 5482.843 | 0.05385988 | 186.686 | 5.179265
5.767615 | 176.6145 | 5486 | 0.05397456 | 186.8151 | 5.190277
5.779933 | 176.6932 | 5488.443 | 0.0540903 | 186.9201 | 5.201362
5.792514 | 176.7353 | 5489.751 | 0.05420895 | 186.9869 | 5.212683
5.805095 | 176.7951 | 5491.609 | 0.05432738 | 187.0724 | 5.224005
5.817676 | 176.91 | 5495.179 | 0.05444511 | 187.2163 | 5.235326
5.830257 | 177.0647 | 5499.983 | 0.05456234 | 187.4022 | 5.246648
5.842798 | 177.2563 | 5505.935 | 0.05467872 | 187.6272 | 5.257934
5.855215 | 177.467 | 5512.479 | 0.05479369 | 187.8723 | 5.269108
5.867633 | 177.6754 | 5518.954 | 0.05490867 | 188.1151 | 5.280283
5.880051 | 177.8208 | 5523.468 | 0.05502442 | 188.291 | 5.291458
5.892468 | 177.9218 | 5526.607 | 0.05514069 | 188.4201 | 5.302632
5.904249 | 177.9759 | 5528.289 | 0.0552515 | 188.4984 | 5.313233
5.914017 | 177.9435 | 5527.282 | 0.05534433 | 188.4814 | 5.322024
5.923785 | 177.6079 | 5516.857 | 0.05544088 | 188.1433 | 5.330814
5.933553 | 177.4379 | 5511.577 | 0.05553538 | 187.9806 | 5.339604
5.943321 | 177.5467 | 5514.956 | 0.05562644 | 188.1132 | 5.348395
5.95306 | 177.4329 | 5511.419 | 0.05571996 | 188.0098 | 5.357159
5.962707 | 177.4124 | 5510.784 | 0.05581145 | 188.0052 | 5.36584
5.972353 | 177.6644 | 5518.613 | 0.05589957 | 188.2895 | 5.374521
5.982 | 177.8684 | 5524.948 | 0.05598828 | 188.5228 | 5.383202
5.991647 | 177.8965 | 5525.822 | 0.05607915 | 188.5697 | 5.391883
6.00164 | 178.2081 | 5535.501 | 0.05616979 | 188.9179 | 5.400876
6.012726 | 178.4262 | 5542.274 | 0.0562719 | 189.1688 | 5.410852
6.023813 | 178.7243 | 5551.535 | 0.05637303 | 189.5047 | 5.420829
6.0349 | 178.6303 | 5548.615 | 0.05647897 | 189.4248 | 5.430806
6.045986 | 178.5805 | 5547.069 | 0.05658435 | 189.3918 | 5.440783
6.057033 | 178.6224 | 5548.369 | 0.05668822 | 189.456 | 5.450724
6.067955 | 178.7302 | 5551.717 | 0.05679009 | 189.5898 | 5.460553
6.078877 | 178.7385 | 5551.976 | 0.05689318 | 189.6182 | 5.470381
6.089799 | 179.0352 | 5561.19 | 0.05699271 | 189.9524 | 5.48021
6.100721 | 179.249 | 5567.833 | 0.05709324 | 190.1989 | 5.490039
6.111737 | 179.3695 | 5571.574 | 0.0571958 | 190.3465 | 5.499952
6.123049 | 179.5339 | 5576.681 | 0.0573006 | 190.5412 | 5.510131
6.13436 | 179.7448 | 5583.233 | 0.05740482 | 190.7854 | 5.520311
6.145672 | 179.9408 | 5589.32 | 0.05750921 | 191.0138 | 5.53049
6.156983 | 179.8978 | 5587.984375 | 0.05761653 | 190.9885 | 5.540669
6.167936 | 179.9739 | 5590.35 | 0.05771898 | 191.0891 | 5.550526
6.177755 | 180.2357 | 5598.482 | 0.05780844 | 191.3847 | 5.559361
6.187573 | 179.5173 | 5576.166 | 0.05790993 | 190.6395 | 5.568197
6.197392 | 178.8037 | 5554.001 | 0.05801136 | 189.8993 | 5.577033
6.20721 | 178.2855 | 5537.905 | 0.05811036 | 189.3664 | 5.585868
6.215872 | 177.6239 | 5517.355 | 0.05820021 | 188.6791 | 5.593663
6.220879 | 176.81 | 5492.073 | 0.05825745 | 187.8234 | 5.598169
6.225887 | 177.0208 | 5498.62 | 0.0583021 | 188.0561 | 5.602676
6.230895 | 177.2951 | 5507.14 | 0.05834598 | 188.3564 | 5.607183
6.235902 | 177.6446 | 5517.996 | 0.05838892 | 188.7366 | 5.611689
6.240037 | 178.0837 | 5531.635 | 0.05842252 | 189.2105 | 5.615409
6.241411 | 178.4764 | 5543.835 | 0.05843066 | 189.6302 | 5.616645
6.242784 | 178.7753 | 5553.118 | 0.05843995 | 189.9502 | 5.617881
6.244158 | 179.0913 | 5562.934 | 0.05844903 | 190.2884 | 5.619118
6.245532 | 179.406 | 5572.709 | 0.05845813 | 190.6253 | 5.620354
6.248271 | 179.8943 | 5587.877 | 0.05847797 | 191.149 | 5.622819
6.255323 | 180.1432 | 5595.607 | 0.05854142 | 191.4262 | 5.629165
6.262375 | 180.2671 | 5599.457 | 0.05860641 | 191.5706 | 5.635511
6.269427 | 180.3047 | 5600.625 | 0.05867245 | 191.6233 | 5.641858
6.276479 | 180.2787 | 5599.818 | 0.05873927 | 191.6084 | 5.648203
6.284894 | 179.9831 | 5590.636 | 0.05882225 | 191.3094 | 5.655777
6.297617 | 179.9318 | 5589.042 | 0.05894282 | 191.2777 | 5.667225
6.310339 | 180.0682 | 5593.28 | 0.05906108 | 191.4456 | 5.678674
6.323061 | 180.2317 | 5598.356 | 0.059179 | 191.6423 | 5.690123
6.335783 | 180.3957 | 5603.45 | 0.05929689 | 191.8396 | 5.701571
6.348556 | 180.5505 | 5608.26 | 0.05941536 | 192.0274 | 5.713066
6.361492 | 180.6747 | 5612.118 | 0.05953573 | 192.1828 | 5.724707
6.374428 | 180.7459 | 5614.33 | 0.05965673 | 192.282 | 5.736348
6.387364 | 180.782 | 5615.452 | 0.05977814 | 192.3438 | 5.747989
6.4003 | 180.8067 | 5616.217 | 0.05989969 | 192.3934 | 5.75963
6.413218 | 180.8473 | 5617.479 | 0.06002086 | 192.46 | 5.771255
6.426083 | 180.8997 | 5619.105 | 0.06014136 | 192.539 | 5.782832
6.438947 | 180.9759 | 5621.472 | 0.06026156 | 192.6433 | 5.794409
6.451812 | 181.0481 | 5623.715 | 0.06038179 | 192.7435 | 5.805986
6.464677 | 181.1023 | 5625.398 | 0.06050223 | 192.8245 | 5.817563
6.477569 | 181.1317 | 5626.312 | 0.06062321 | 192.8792 | 5.829164
6.490545 | 181.1586 | 5627.15 | 0.060745 | 192.9314 | 5.840841
6.503522 | 181.189 | 5628.091 | 0.06086674 | 192.9872 | 5.852519
6.516498 | 181.2347 | 5629.512 | 0.06098827 | 193.0594 | 5.864196
6.529474 | 181.2947 | 5631.375 | 0.06110961 | 193.1468 | 5.875874
6.542441 | 181.3597 | 5633.395 | 0.06123079 | 193.2396 | 5.887542
6.555375 | 181.4089 | 5634.925 | 0.06135184 | 193.3156 | 5.899182
6.568311 | 181.4277 | 5635.506 | 0.06147327 | 193.359 | 5.910823
6.581246 | 181.4231 | 5635.365 | 0.06159495 | 193.3776 | 5.922463
6.594181 | 181.4222 | 5635.337 | 0.06171658 | 193.4001 | 5.934103
6.606833 | 181.4421 | 5635.954 | 0.06183528 | 193.4442 | 5.945489
6.618593 | 181.499 | 5637.721 | 0.06194512 | 193.5262 | 5.956072
6.630352 | 181.5712 | 5639.965 | 0.06205476 | 193.6246 | 5.966654
6.642111 | 181.6704 | 5643.046875 | 0.06216406 | 193.7518 | 5.977236
6.653871 | 181.7538 | 5645.637 | 0.06227354 | 193.8621 | 5.987818
6.665704 | 181.8181 | 5647.633 | 0.06238393 | 193.9521 | 5.998467
6.677772 | 181.8552 | 5648.787 | 0.06249686 | 194.0137 | 6.009327
6.689841 | 181.908 | 5650.426 | 0.06260958 | 194.092 | 6.020188
6.70191 | 181.9503 | 5651.74 | 0.06272242 | 194.159 | 6.031049
6.713978 | 181.9693 | 5652.331 | 0.06283553 | 194.2013 | 6.041909
6.726255 | 181.8775 | 5649.48 | 0.06295193 | 194.1257 | 6.052957
6.739188 | 181.8521 | 5648.688 | 0.06307368 | 194.122 | 6.064595
6.752121 | 181.8596 | 5648.924 | 0.06319501 | 194.1536 | 6.076234
6.765054 | 181.8766 | 5649.451 | 0.0633162 | 194.1953 | 6.087873
6.777987 | 181.9253 | 5650.962 | 0.06343699 | 194.2708 | 6.099511
6.790852 | 182.0788 | 5655.73 | 0.06355585 | 194.4581 | 6.111087
6.803498 | 182.1758 | 5658.745 | 0.06367333 | 194.5848 | 6.122468
6.816145 | 182.2405 | 5660.756 | 0.0637912 | 194.677 | 6.133849
6.828791 | 182.3017 | 5662.65625 | 0.0639091 | 194.7654 | 6.145229
6.841438 | 182.3524 | 5664.23 | 0.06402711 | 194.8426 | 6.15661
6.853688 | 182.4034 | 5665.815 | 0.06414138 | 194.9194 | 6.167634
6.864685 | 182.4166 | 5666.224 | 0.06424435 | 194.9536 | 6.17753
6.875681 | 182.4481 | 5667.203125 | 0.06434709 | 195.0073 | 6.187426
6.886678 | 182.5505 | 5670.383 | 0.06444895 | 195.1368 | 6.197321
6.897675 | 182.6132 | 5672.33 | 0.06455128 | 195.2239 | 6.207218
6.907504 | 182.8647 | 5680.145 | 0.06464036 | 195.5108 | 6.216063
6.913647 | 183.0409 | 5685.617 | 0.06469578 | 195.7104 | 6.221591
6.919789 | 183.3413 | 5694.947 | 0.06474969 | 196.0429 | 6.227118
6.925931 | 183.5498 | 5701.425 | 0.06480472 | 196.2771 | 6.232646
6.932074 | 183.8353 | 5710.291 | 0.0648588 | 196.5936 | 6.238173
6.93796 | 184.0261 | 5716.217 | 0.06491164 | 196.8085 | 6.24347
6.943039 | 184.4211 | 5728.488 | 0.06495442 | 197.2404 | 6.248041
6.948119 | 184.3946 | 5727.666 | 0.06500234 | 197.2214 | 6.252612
6.953198 | 184.4575 | 5729.618 | 0.06504918 | 197.298 | 6.257183
6.958278 | 184.4506 | 5729.404 | 0.06509686 | 197.3 | 6.261754
6.964469 | 184.3318 | 5725.713 | 0.06515632 | 197.1843 | 6.267326
6.974175 | 184.1062 | 5718.708 | 0.06524999 | 196.9609 | 6.27606
6.983881 | 184.1637 | 5720.492 | 0.06534022 | 197.0403 | 6.284794
6.993586 | 184.1541 | 5720.195 | 0.06543124 | 197.0479 | 6.293528
7.003292 | 184.1983 | 5721.567 | 0.06552161 | 197.113 | 6.302262
7.013648 | 184.2652 | 5723.645 | 0.06561778 | 197.2037 | 6.311582
7.026057 | 184.3433 | 5726.073 | 0.06573304 | 197.3102 | 6.322749
7.038467 | 184.4165 | 5728.346 | 0.06584834 | 197.4114 | 6.333916
7.050876 | 184.4835 | 5730.427 | 0.06596371 | 197.5061 | 6.345084
7.063286 | 184.5483 | 5732.438 | 0.06607909 | 197.5983 | 6.356251
7.075753 | 184.6281 | 5734.919 | 0.0661948 | 197.7068 | 6.36747
7.088402 | 184.7468 | 5738.605 | 0.06631174 | 197.8573 | 6.378853
7.101051 | 184.8931 | 5743.149 | 0.06642833 | 198.0373 | 6.390236
7.1137 | 185.068 | 5748.583 | 0.06654455 | 198.2481 | 6.401619
7.12635 | 185.25 | 5754.234375 | 0.06666068 | 198.4664 | 6.413002
7.1391 | 185.4183 | 5759.464 | 0.0667779 | 198.6704 | 6.424476
7.152171 | 185.5557 | 5763.732 | 0.06689849 | 198.8419 | 6.436239
7.165243 | 185.6564 | 5766.859375 | 0.06701951 | 198.9741 | 6.448002
7.178314 | 185.7163 | 5768.72 | 0.06714101 | 199.0625 | 6.459764
7.191385 | 185.7335 | 5769.255 | 0.06726302 | 199.1053 | 6.471528
7.204413 | 185.6376 | 5766.274 | 0.06738599 | 199.0266 | 6.483251
7.217303 | 185.459 | 5760.727 | 0.06750865 | 198.859 | 6.494851
7.230193 | 185.3759 | 5758.146 | 0.06763014 | 198.7938 | 6.506451
7.243083 | 185.3277 | 5756.649 | 0.06775119 | 198.766 | 6.51805
7.255973 | 185.2836 | 5755.279 | 0.06787217 | 198.7426 | 6.52965
7.268485 | 185.3789 | 5758.239 | 0.06798792 | 198.868 | 6.54091
7.279806 | 185.6152 | 5765.58 | 0.06809081 | 199.1426 | 6.551097
7.291126 | 185.8036 | 5771.431 | 0.06819426 | 199.3657 | 6.561285
7.302447 | 185.9837 | 5777.025 | 0.06829781 | 199.58 | 6.571472
7.313767 | 186.0854 | 5780.184 | 0.06840231 | 199.7102 | 6.581659
7.324761 | 186.1514 | 5782.236 | 0.06850416 | 199.8016 | 6.591552
7.334723 | 186.1153 | 5781.113 | 0.06859761 | 199.7813 | 6.600517
7.344684 | 186.0514 | 5779.128 | 0.0686914 | 199.7312 | 6.609481
7.354645 | 185.967 | 5776.506 | 0.06878542 | 199.6591 | 6.618445
7.364607 | 186.0146 | 5777.985 | 0.06887783 | 199.7288 | 6.627409
7.374572 | 186.1333 | 5781.673 | 0.06896941 | 199.8748 | 6.636377
7.38455 | 186.2953 | 5786.704 | 0.06906056 | 200.0673 | 6.645356
7.394528 | 186.4204 | 5790.59 | 0.06915216 | 200.2203 | 6.654335
7.404505 | 186.5427 | 5794.390625 | 0.06924378 | 200.3703 | 6.663314
7.414483 | 186.6502 | 5797.728 | 0.06933557 | 200.5043 | 6.672293
7.4245 | 186.7166 | 5799.79 | 0.06942822 | 200.5943 | 6.681308
7.434643 | 186.786 | 5801.947 | 0.06952199 | 200.6879 | 6.690435
7.444785 | 186.8943 | 5805.312 | 0.06961528 | 200.8232 | 6.699562
7.454927 | 187.0037 | 5808.71 | 0.06970856 | 200.9597 | 6.708689
7.465069 | 187.1011 | 5811.733 | 0.06980196 | 201.0833 | 6.717815
7.47538 | 187.1983 | 5814.753 | 0.06989694 | 201.2071 | 6.727095
7.486226 | 187.2315 | 5815.786 | 0.06999766 | 201.2632 | 6.736855
7.497071 | 187.1268 | 5812.534 | 0.07010005 | 201.1709 | 6.746614
7.507916 | 187.0911 | 5811.424 | 0.07020158 | 201.1528 | 6.756373
7.518761 | 187.0689 | 5810.733 | 0.07030295 | 201.1492 | 6.766133
7.528961 | 186.3669 | 5788.927 | 0.07040654 | 200.4133 | 6.775312
7.537125 | 186.0036 | 5777.643 | 0.07048703 | 200.0378 | 6.782659
7.545289 | 185.6702 | 5767.289 | 0.07056715 | 199.6945 | 6.790006
7.553453 | 185.3176 | 5756.334 | 0.0706475 | 199.3303 | 6.797352
7.561617 | 184.9783 | 5745.795 | 0.07072768 | 198.9805 | 6.804699
7.568802 | 185.3635 | 5757.76 | 0.07078996 | 199.4081 | 6.811165
7.572896 | 185.5339 | 5763.054 | 0.07082603 | 199.5991 | 6.814849
7.576991 | 185.8638 | 5773.302 | 0.07086018 | 199.9617 | 6.818534
7.581085 | 186.2049 | 5783.898 | 0.07089418 | 200.3363 | 6.822218
7.585179 | 186.5453 | 5794.47 | 0.07092819 | 200.7101 | 6.825903
7.589904 | 186.7666 | 5801.343 | 0.07096952 | 200.957 | 6.830154
7.596618 | 186.9863 | 5808.17 | 0.07102939 | 201.206 | 6.836196
7.603332 | 187.2123 | 5815.189 | 0.0710892 | 201.4617 | 6.842239
7.610047 | 187.2863 | 5817.486 | 0.07115083 | 201.5539 | 6.848281
7.616761 | 187.3366 | 5819.049 | 0.07121275 | 201.6206 | 6.854323
7.624489 | 187.444 | 5822.385 | 0.07128342 | 201.7507 | 6.861278
7.635421 | 187.4945 | 5823.955 | 0.0713846 | 201.8256 | 6.871116
7.646353 | 187.4789 | 5823.469 | 0.07148657 | 201.8293 | 6.880953
7.657285 | 187.5866 | 5826.815 | 0.07158704 | 201.9657 | 6.890791
7.668217 | 187.6994 | 5830.32 | 0.07168743 | 202.1077 | 6.900628
7.679451 | 187.8166 | 5833.958 | 0.07179058 | 202.2549 | 6.910738
7.69164 | 187.9346 | 5837.625 | 0.07190259 | 202.405 | 6.921707
7.703829 | 188.0466 | 5841.104 | 0.07201465 | 202.5485 | 6.932675
7.716017 | 188.1349 | 5843.846 | 0.072127 | 202.6665 | 6.943644
7.728206 | 188.1927 | 5845.642 | 0.0722397 | 202.7518 | 6.954613
7.740444 | 188.2261 | 5846.68 | 0.07235313 | 202.8108 | 6.965625
7.752835 | 188.2401 | 5847.113 | 0.07246822 | 202.8492 | 6.976776
7.765227 | 188.2478 | 5847.354 | 0.07258338 | 202.8808 | 6.987927
7.777618 | 188.2709 | 5848.071 | 0.07269833 | 202.929 | 6.999079
7.79001 | 188.3112 | 5849.322 | 0.07281306 | 202.9958 | 7.01023
7.802347 | 188.3677 | 5851.076 | 0.07292708 | 203.0799 | 7.021332
7.814515 | 188.4194 | 5852.682 | 0.07303958 | 203.1586 | 7.032282
7.826683 | 188.464 | 5854.068 | 0.07315214 | 203.2296 | 7.043232
7.838852 | 188.4908 | 5854.902 | 0.0732649 | 203.2815 | 7.054183
7.85102 | 188.502 | 5855.249 | 0.07337785 | 203.3165 | 7.065133
7.86226 | 188.5084 | 5855.448 | 0.07348222 | 203.3446 | 7.075248
7.870571 | 188.5091 | 5855.47 | 0.07355943 | 203.361 | 7.082726
7.878881 | 188.4856 | 5854.74 | 0.07363691 | 203.3513 | 7.090205
7.887191 | 188.4087 | 5852.351 | 0.07371504 | 203.284 | 7.097683
7.895501 | 188.4377 | 5853.252 | 0.07379188 | 203.331 | 7.105161
7.90257 | 188.458 | 5853.881 | 0.0738573 | 203.3661 | 7.111523
7.905722 | 188.3781 | 5851.4 | 0.07388754 | 203.2859 | 7.114359
7.908874 | 188.4361 | 5853.202 | 0.07391611 | 203.3544 | 7.117196
7.912026 | 188.8037 | 5864.62 | 0.07394094 | 203.757 | 7.120032
7.915177 | 188.8567 | 5866.267 | 0.07396957 | 203.8202 | 7.122868
7.91922 | 188.9794 | 5870.077 | 0.07400563 | 203.9603 | 7.126506
7.926078 | 189.1637 | 5875.803 | 0.07406709 | 204.1722 | 7.132678
7.932936 | 189.1688 | 5875.96 | 0.07413071 | 204.1906 | 7.138849
7.939794 | 188.9205 | 5868.25 | 0.07419738 | 203.9356 | 7.14502
7.946652 | 188.8872 | 5867.214 | 0.07426146 | 203.9126 | 7.151192
7.954893 | 188.7588 | 5863.226 | 0.07433952 | 203.7895 | 7.158608
7.967503 | 188.6551 | 5860.004 | 0.07445783 | 203.7013 | 7.169956
7.980113 | 188.6469 | 5859.751 | 0.07457498 | 203.7163 | 7.181304
7.992723 | 188.6411 | 5859.57 | 0.07469208 | 203.7338 | 7.192651
8.005333 | 188.6669 | 5860.372 | 0.07480878 | 203.7855 | 7.203999
8.018036 | 188.7417 | 5862.696 | 0.07492575 | 203.8903 | 7.215431
8.031034 | 188.7835 | 5863.992 | 0.07504583 | 203.9599 | 7.227127
8.044031 | 188.8394 | 5865.73 | 0.07516573 | 204.0449 | 7.238823
8.057028 | 188.9055 | 5867.784 | 0.07528548 | 204.1409 | 7.25052
8.070026 | 188.9724 | 5869.86 | 0.07540522 | 204.2377 | 7.262216
8.083023 | 189.0216 | 5871.39 | 0.07552514 | 204.3155 | 7.273912
8.096018 | 189.1303 | 5874.767 | 0.07564433 | 204.4576 | 7.285607
8.109014 | 189.2115 | 5877.287 | 0.07576383 | 204.5699 | 7.297301
8.122009 | 189.2483 | 5878.432 | 0.07588384 | 204.6343 | 7.308996
8.135005 | 189.2309 | 5877.89 | 0.07600451 | 204.64 | 7.320691
8.148028 | 189.1924 | 5876.694 | 0.07612567 | 204.623 | 7.332411
8.161142 | 189.1853 | 5876.473 | 0.07624727 | 204.6402 | 7.344212
8.174255 | 189.1921 | 5876.687 | 0.07636869 | 204.6724 | 7.356012
8.187369 | 189.2405 | 5878.189 | 0.07648959 | 204.7496 | 7.367813
8.200483 | 189.3223 | 5880.73 | 0.07661008 | 204.8629 | 7.379614
8.213598 | 189.4182 | 5883.708 | 0.07673039 | 204.9915 | 7.391417
8.22672 | 189.4942 | 5886.067 | 0.076851 | 205.0985 | 7.403225
8.239841 | 189.5403 | 5887.502 | 0.07697194 | 205.1734 | 7.415033
8.252962 | 189.5876 | 5888.969 | 0.07709286 | 205.2494 | 7.426841
8.266084 | 189.6228 | 5890.064 | 0.07721391 | 205.3125 | 7.438649
8.279154 | 189.6503 | 5890.918 | 0.07733456 | 205.367 | 7.450411
8.292064 | 189.6556 | 5891.083 | 0.07745398 | 205.3972 | 7.462028
8.304972 | 189.676 | 5891.717 | 0.07757319 | 205.4438 | 7.473645
8.317881 | 189.681 | 5891.871 | 0.07769258 | 205.4737 | 7.485261
8.33079 | 189.6871 | 5892.062 | 0.07781193 | 205.5048 | 7.496878
8.342968 | 189.6132 | 5889.764 | 0.07792549 | 205.4478 | 7.507837
8.352838 | 189.8329 | 5896.591 | 0.07801413 | 205.7046 | 7.516719
8.362707 | 190.1037 | 5905.002 | 0.07810216 | 206.0168 | 7.5256
8.372577 | 190.5149 | 5917.772 | 0.07818849 | 206.4812 | 7.534482
8.382446 | 191.0505 | 5934.41 | 0.0782733 | 207.0805 | 7.543364
8.391577 | 191.661 | 5953.375 | 0.07835039 | 207.7598 | 7.55158
8.398375 | 192.0897 | 5966.691 | 0.07840808 | 208.2376 | 7.557698
8.405173 | 192.2422 | 5971.427 | 0.0784691 | 208.4159 | 7.563815
8.411971 | 192.3756 | 5975.572 | 0.07853033 | 208.5737 | 7.569932
8.418769 | 192.5654 | 5981.467 | 0.07859089 | 208.7925 | 7.57605
8.426105 | 192.4136 | 5976.75 | 0.07866053 | 208.642 | 7.582652
8.435143 | 192.2763 | 5972.486 | 0.07874573 | 208.5105 | 7.590786
8.444181 | 192.4881 | 5979.065 | 0.07882672 | 208.7576 | 7.598919
8.45322 | 192.424 | 5977.075 | 0.07891101 | 208.7055 | 7.607052
8.462258 | 192.2851 | 5972.759 | 0.07899621 | 208.5722 | 7.615186
8.472024 | 192.4484 | 5977.832 | 0.07908449 | 208.7681 | 7.623975
8.48409 | 192.5404 | 5980.688 | 0.07919486 | 208.8911 | 7.634832
8.496155 | 192.4887 | 5979.085 | 0.07930694 | 208.8583 | 7.64569
8.508221 | 192.5949 | 5982.383 | 0.07941711 | 208.9968 | 7.656548
8.520286 | 192.5909 | 5982.257 | 0.0795286 | 209.015625 | 7.667406
8.532515 | 192.6239 | 5983.283 | 0.07964113 | 209.075 | 7.67841
8.545258 | 192.606 | 5982.729 | 0.07975902 | 209.0802 | 7.689878
8.558002 | 192.5882 | 5982.176 | 0.0798769 | 209.0854 | 7.701346
8.570746 | 192.5571 | 5981.208 | 0.07999492 | 209.0761 | 7.712814
8.58349 | 192.5321 | 5980.433 | 0.08011285 | 209.0736 | 7.724283
8.596244 | 192.5201 | 5980.059 | 0.08023071 | 209.085 | 7.73576
8.609031 | 192.4978 | 5979.366 | 0.08034898 | 209.0854 | 7.747267
8.621818 | 192.4755 | 5978.674 | 0.08046724 | 209.0859 | 7.758774
8.634604 | 192.4482 | 5977.827 | 0.08058554 | 209.0808 | 7.77028
8.647391 | 192.4149 | 5976.791 | 0.0807039 | 209.0692 | 7.781787
8.6602 | 192.3705 | 5975.411 | 0.08082259 | 209.0456 | 7.793314
8.673079 | 192.3364 | 5974.354 | 0.08094177 | 209.0334 | 7.804904
8.685957 | 192.2935 | 5973.021 | 0.08106106 | 209.0115 | 7.816493
8.698836 | 192.2487 | 5971.629 | 0.08118034 | 208.9875 | 7.828083
8.711715 | 192.1965 | 5970.008 | 0.08129971 | 208.9556 | 7.839672
8.724681 | 192.1486 | 5968.52 | 0.08141982 | 208.9284 | 7.851341
8.737926 | 192.1006 | 5967.03 | 0.08154247 | 208.9017 | 7.863259
8.75117 | 192.0474 | 5965.376 | 0.08166517 | 208.8692 | 7.875178
8.764414 | 192.0011 | 5963.939 | 0.08178778 | 208.8443 | 7.887096
8.777659 | 191.9478 | 5962.282 | 0.08191046 | 208.8117 | 7.899015
8.790928 | 191.8906 | 5960.506 | 0.08203339 | 208.775 | 7.910956
8.804275 | 191.8152 | 5958.165 | 0.08215725 | 208.7186 | 7.922967
8.817622 | 191.7384 | 5955.779 | 0.08228111 | 208.6606 | 7.934978
8.83097 | 191.6602 | 5953.349 | 0.08240496 | 208.6011 | 7.94699
8.844317 | 191.5674 | 5950.467 | 0.08252898 | 208.5257 | 7.959001
8.857591 | 191.4705 | 5947.458 | 0.08265237 | 208.4456 | 7.970946
8.870637 | 191.4036 | 5945.379 | 0.08277327 | 208.3977 | 7.982686
8.883682 | 191.3816 | 5944.694 | 0.08289362 | 208.3987 | 7.994426
8.896728 | 191.423 | 5945.982 | 0.08301319 | 208.4688 | 8.006166
8.909774 | 191.5753 | 5950.713 | 0.08313143 | 208.6597 | 8.017905
8.922633 | 191.8362 | 5958.815 | 0.08324663 | 208.9684 | 8.029477
8.934906 | 192.1054 | 5967.179 | 0.08335632 | 209.2853 | 8.040522
8.947179 | 192.3064 | 5973.423 | 0.08346682 | 209.5279 | 8.051566
8.959451 | 192.436 | 5977.447 | 0.08357816 | 209.6927 | 8.06261
8.971724 | 192.5352 | 5980.527 | 0.08368985 | 209.8243 | 8.073654
8.983579 | 192.6045 | 5982.682 | 0.08379806 | 209.9228 | 8.084323
8.994114 | 192.5679 | 5981.543 | 0.08389537 | 209.9031 | 8.093803
9.004649 | 192.5451 | 5980.834 | 0.08399251 | 209.8985 | 8.103284
9.015185 | 192.516 | 5979.932 | 0.08408973 | 209.8871 | 8.112765
9.02572 | 192.5437 | 5980.792 | 0.08418625 | 209.9376 | 8.122246
9.035892 | 192.5577 | 5981.228 | 0.08427957 | 209.9725 | 8.131399
9.044912 | 192.7426 | 5986.972 | 0.08436026 | 210.1915 | 8.139516
9.053932 | 192.9739 | 5994.157 | 0.0844404 | 210.4612 | 8.147634
9.062952 | 193.2845 | 6003.803 | 0.08451958 | 210.8173 | 8.15575
9.071972 | 193.5529 | 6012.142 | 0.08459926 | 211.1276 | 8.163868
9.081337 | 193.7524 | 6018.338 | 0.08468293 | 211.3633 | 8.172296
9.091789 | 193.8824 | 6022.375 | 0.08477739 | 211.5254 | 8.181701
9.102241 | 193.9245 | 6023.684 | 0.08487292 | 211.5916 | 8.191107
9.112694 | 194.0272 | 6026.873 | 0.0849677 | 211.7239 | 8.200513
9.123146 | 194.0175 | 6026.572 | 0.08506382 | 211.7336 | 8.209919
9.134105 | 194.1064 | 6029.333 | 0.08516341 | 211.8519 | 8.219781
9.146664 | 194.164 | 6031.122 | 0.08527805 | 211.9391 | 8.231083
9.159223 | 194.3283 | 6036.227 | 0.0853914 | 212.1429 | 8.242385
9.171783 | 194.3778 | 6037.764 | 0.08550613 | 212.2213 | 8.253688
9.184343 | 194.4953 | 6041.413 | 0.08562002 | 212.374 | 8.26499
9.197001 | 194.5366 | 6042.694 | 0.08573572 | 212.4437 | 8.276381
9.209975 | 194.6245 | 6045.428 | 0.08585373 | 212.5651 | 8.288056
9.222948 | 194.685 | 6047.306 | 0.08597207 | 212.6563 | 8.299731
9.235923 | 194.764 | 6049.759 | 0.08609018 | 212.7679 | 8.311407
9.248897 | 194.8408 | 6052.145 | 0.08620828 | 212.8771 | 8.323082
9.261893 | 194.916 | 6054.48 | 0.08632661 | 212.9845 | 8.334778
9.274967 | 194.9784 | 6056.418 | 0.08644578 | 213.0782 | 8.346542
9.288039 | 195.0285 | 6057.975 | 0.08656507 | 213.1585 | 8.358306
9.301112 | 195.0805 | 6059.589 | 0.08668433 | 213.2408 | 8.37007
9.314184 | 195.1019 | 6060.255 | 0.08680394 | 213.2897 | 8.381834
9.327275 | 195.1243 | 6060.951 | 0.08692369 | 213.3398 | 8.393615
9.340428 | 195.1328 | 6061.214 | 0.08704416 | 213.3747 | 8.405451
9.353579 | 195.1405 | 6061.453125 | 0.08716461 | 213.4088 | 8.417286
9.366731 | 195.1329 | 6061.21875 | 0.08728523 | 213.4262 | 8.429121
9.379882 | 195.1306 | 6061.148 | 0.08740577 | 213.4493 | 8.440956
9.393016 | 195.1376 | 6061.363 | 0.08752603 | 213.4826 | 8.452775
9.406092 | 195.1357 | 6061.304 | 0.08764585 | 213.506 | 8.464542
9.419167 | 195.1347 | 6061.273 | 0.08776563 | 213.5304 | 8.476309
9.432244 | 195.1259 | 6061.001 | 0.08788551 | 213.5463 | 8.488076
9.445319 | 195.1178 | 6060.748 | 0.08800535 | 213.5629 | 8.499843
9.458012 | 195.1005 | 6060.212 | 0.08812178 | 213.5688 | 8.511265
9.469492 | 195.0542 | 6058.773 | 0.08822745 | 213.5405 | 8.521596
9.480974 | 195.0428 | 6058.418 | 0.0883327 | 213.5504 | 8.531928
9.492455 | 195.0449 | 6058.484 | 0.08843777 | 213.5751 | 8.54226
9.503936 | 195.0029 | 6057.179 | 0.08854336 | 213.5515 | 8.552592
9.515397 | 194.9919 | 6056.84 | 0.08864838 | 213.5619 | 8.562905
9.526788 | 195.0031 | 6057.185 | 0.08875249 | 213.5963 | 8.573156
9.538179 | 194.9849 | 6056.621 | 0.08885694 | 213.5986 | 8.583407
9.54957 | 194.9582 | 6055.792 | 0.08896148 | 213.5916 | 8.593658
9.560962 | 194.9849 | 6056.622 | 0.08906537 | 213.643 | 8.603909
9.572731 | 194.9814 | 6056.512 | 0.08917308 | 213.6621 | 8.614501
9.585698 | 194.9831 | 6056.565 | 0.08929165 | 213.6893 | 8.626169
9.598665 | 194.9915 | 6056.827 | 0.08941014 | 213.7238 | 8.637838
9.611631 | 194.987 | 6056.686 | 0.08952875 | 213.7441 | 8.649507
9.624597 | 194.9869 | 6056.684 | 0.08964731 | 213.7693 | 8.661175
9.637614 | 194.9837 | 6056.585 | 0.08976635 | 213.7912 | 8.672889
9.650791 | 194.9867 | 6056.676 | 0.08988676 | 213.8201 | 8.684747
9.663968 | 194.9858 | 6056.648 | 0.09000721 | 213.8448 | 8.696605
9.677144 | 194.9866 | 6056.675 | 0.09012761 | 213.8714 | 8.708462
9.690321 | 194.9872 | 6056.691 | 0.090248 | 213.8977 | 8.72032
9.703489 | 194.9876 | 6056.704 | 0.09036832 | 213.9238 | 8.73217
9.716632 | 194.9856 | 6056.644 | 0.0904884 | 213.9473 | 8.743998
9.729777 | 194.9715 | 6056.205 | 0.09060863 | 213.9575 | 8.755826
9.74292 | 194.9561 | 6055.726 | 0.09072886 | 213.9662 | 8.767653
9.756063 | 194.9398 | 6055.21875 | 0.09084908 | 213.9739 | 8.779481
9.769235 | 194.9135 | 6054.402 | 0.09096966 | 213.9707 | 8.791334
9.782495 | 194.8841 | 6053.49 | 0.09109108 | 213.9643 | 8.803267
9.795756 | 194.8551 | 6052.588 | 0.09121248 | 213.9583 | 8.815201
9.809017 | 194.8193 | 6051.476 | 0.09133394 | 213.9448 | 8.827134
9.822277 | 194.7642 | 6049.765 | 0.09145562 | 213.9101 | 8.839067
9.835567 | 194.7048 | 6047.921 | 0.0915776 | 213.8708 | 8.851027
9.848944 | 194.651 | 6046.25 | 0.09170029 | 213.8377 | 8.863065
9.862321 | 194.5925 | 6044.432 | 0.09182303 | 213.7995 | 8.875103
9.8757 | 194.5356 | 6042.664 | 0.09194575 | 213.7629 | 8.887142
9.889077 | 194.4827 | 6041.021 | 0.09206839 | 213.7309 | 8.89918
9.902457 | 194.4289 | 6039.35 | 0.09219106 | 213.6978 | 8.911222
9.915849 | 194.3628 | 6037.297 | 0.09231395 | 213.6511 | 8.923272
9.92924 | 194.2876 | 6034.961 | 0.09243694 | 213.5945 | 8.935323
9.94263 | 194.2159 | 6032.733 | 0.09255986 | 213.5416 | 8.947372
9.956021 | 194.1302 | 6030.072 | 0.09268294 | 213.4734 | 8.959423
9.969201 | 194.0412 | 6027.307 | 0.09280413 | 213.4011 | 8.971284
9.98172 | 193.9583 | 6024.732 | 0.0929192 | 213.3342 | 8.98255
9.994238 | 193.8956 | 6022.787 | 0.09303401 | 213.2896 | 8.993814
10.00676 | 193.8615 | 6021.727 | 0.09314847 | 213.2764 | 9.00508
10.01928 | 193.8483 | 6021.316 | 0.09326267 | 213.2861 | 9.016346
10.03094 | 193.8457 | 6021.234 | 0.09336897 | 213.3058 | 9.026844
10.03992 | 193.7939 | 6019.625 | 0.09345132 | 213.2662 | 9.03492
10.04889 | 193.687 | 6016.304 | 0.09353432 | 213.1659 | 9.042995
10.05786 | 193.5844 | 6013.119 | 0.09361726 | 213.0704 | 9.051071
10.06684 | 193.4911 | 6010.221 | 0.09370008111 | 212.9851 | 9.059147
10.07476 | 193.464 | 6009.377 | 0.09377252 | 212.9705 | 9.066275
10.07935 | 193.4695 | 6009.551 | 0.09381431 | 212.9856 | 9.070411
10.08395 | 193.5909 | 6013.32 | 0.09385471 | 213.128 | 9.074547
10.08855 | 193.7027 | 6016.794 | 0.09389523 | 213.2601 | 9.078683
10.09314 | 193.8705 | 6022.005 | 0.09393508 | 213.4537 | 9.082819
10.0973 | 194.0372 | 6027.184 | 0.09397098 | 213.6453 | 9.086563
10.10008 | 194.302 | 6035.41 | 0.09399316 | 213.9423 | 9.089066
10.10287 | 194.5818 | 6044.101 | 0.09401517 | 214.2558 | 9.091569
10.10565 | 194.9037 | 6054.1 | 0.09403666 | 214.6157 | 9.094071
10.10843 | 195.2102 | 6063.619 | 0.09405836 | 214.9585 | 9.096575
10.11118 | 195.5039 | 6072.741 | 0.0940799 | 215.2873 | 9.09905
10.11383 | 195.7512 | 6080.423 | 0.0941011 | 215.5648 | 9.101435
10.11648 | 196.0118 | 6088.518 | 0.09412214 | 215.857 | 9.10382
10.11913 | 196.1137 | 6091.685 | 0.09414505 | 215.9745 | 9.106205
10.12178 | 195.9632 | 6087.009 | 0.09417096 | 215.8139 | 9.10859
10.12428 | 196.0495 | 6089.689 | 0.09419267 | 215.9138 | 9.110838
10.12629 | 195.9451 | 6086.446 | 0.09421223 | 215.8028 | 9.112649
10.1283 | 195.9155 | 6085.528 | 0.0942309 | 215.7742 | 9.114461
10.13032 | 196.042 | 6089.455 | 0.09424772 | 215.9174 | 9.116273
10.13233 | 196.5955 | 6106.648 | 0.09425949 | 216.531 | 9.118085
10.13417 | 196.9735 | 6118.390625 | 0.09427172 | 216.9509 | 9.119737
10.13544 | 197.6284 | 6138.732 | 0.09427554 | 217.6747 | 9.120882
10.13671 | 198.1245 | 6154.144 | 0.09428125 | 218.2237 | 9.122027
10.13799 | 198.558 | 6167.607 | 0.09428771 | 218.7037 | 9.123174
10.13926 | 198.6966 | 6171.914 | 0.09429765 | 218.8589 | 9.124319
10.14039 | 198.5414 | 6167.092 | 0.09430981 | 218.6902 | 9.12534
10.14108 | 198.5039 | 6165.928 | 0.09431655 | 218.6503 | 9.125962
10.14178 | 198.3053 | 6159.759 | 0.09432521 | 218.4329 | 9.126586
10.14247 | 198.0259 | 6151.082 | 0.09433481 | 218.1266 | 9.127209
10.14316 | 197.9127 | 6147.563 | 0.09434246 | 218.0032 | 9.127831
10.14382 | 198.0322 | 6151.277 | 0.09434702 | 218.1362 | 9.128423
10.14436 | 198.0157 | 6150.765 | 0.09435214 | 218.1191 | 9.12891
10.1449 | 198.2824 | 6159.046875 | 0.09435391 | 218.4138 | 9.129397
10.14544 | 198.7226 | 6172.723 | 0.09435362 | 218.8999 | 9.129885
10.14599 | 199.074 | 6183.638 | 0.09435438 | 219.2881 | 9.130372
10.1465 | 199.4246 | 6194.525 | 0.09435495 | 219.6752 | 9.130838
10.14695 | 199.7576 | 6204.869 | 0.09435507 | 220.0429 | 9.13124
10.1474 | 199.9244 | 6210.051 | 0.09435715 | 220.2276 | 9.131641
10.14784 | 199.8632 | 6208.151 | 0.09436192 | 220.1611 | 9.132042
10.14829 | 199.5835 | 6199.462 | 0.0943693 | 219.8538 | 9.132443
10.14871 | 199.4783 | 6196.195 | 0.09437439 | 219.7388 | 9.132824
10.14906 | 199.4385 | 6194.958 | 0.09437805 | 219.6956 | 9.133139
10.14941 | 199.4104 | 6194.086 | 0.09438155 | 219.6654 | 9.133452
10.14976 | 199.7581 | 6204.887 | 0.09438062 | 220.0491 | 9.133767
10.15011 | 200.4054 | 6224.992 | 0.09437613 | 220.7628 | 9.134082
10.15051 | 200.7716 | 6236.367 | 0.09437545 | 221.1671 | 9.134443
10.15108 | 200.9741 | 6242.658 | 0.09437824 | 221.3913 | 9.134956
10.15165 | 201.3398 | 6254.018 | 0.0943791 | 221.7953 | 9.13547
10.15222 | 201.5179 | 6259.548 | 0.09438218 | 221.9926 | 9.135983
10.15279 | 201.5331 | 6260.021 | 0.09438719 | 222.0105 | 9.136497
10.15329 | 201.4279 | 6256.752 | 0.09439295 | 221.8956 | 9.136943
10.15355 | 201.6167 | 6262.618 | 0.09439311 | 222.1042 | 9.13718
10.15381 | 201.5916 | 6261.837 | 0.0943958 | 222.077 | 9.137417
10.15408 | 201.2904 | 6252.481 | 0.09440176 | 221.7457 | 9.137653
10.15434 | 201.1658 | 6248.613 | 0.09440564 | 221.6091 | 9.137891
10.15497 | 201.2589 | 6251.505 | 0.09441026 | 221.7129 | 9.138456
10.15675 | 201.0979 | 6246.501 | 0.09442838 | 221.539 | 9.140059
10.15853 | 201.0988 | 6246.53125 | 0.09444458 | 221.5437 | 9.141664
10.16031 | 201.2766 | 6252.055 | 0.09445868 | 221.7431 | 9.143267
10.1621 | 201.1646 | 6248.575 | 0.09447623 | 221.6233 | 9.144871
10.16541 | 200.8493 | 6238.782 | 0.09451009 | 221.2826 | 9.14785
10.17355 | 200.3975 | 6224.748 | 0.0945895 | 220.8012 | 9.155176
10.18169 | 199.7636 | 6205.058 | 0.09467107 | 220.119 | 9.162503
10.18983 | 199.1245 | 6185.206 | 0.09475269 | 219.431 | 9.169829
10.19797 | 198.6342 | 6169.976 | 0.09483255 | 218.9068 | 9.177155
10.20727 | 198.2672 | 6158.575 | 0.09492145 | 218.5208 | 9.185522
10.22022 | 198.0047 | 6150.423 | 0.09504231 | 218.2572 | 9.197175
10.23317 | 197.8256 | 6144.86 | 0.09516218 | 218.0854 | 9.208828
10.24612 | 197.7069 | 6141.171875 | 0.09528132 | 217.9801 | 9.220482
10.25907 | 197.6252 | 6138.633 | 0.09540001 | 217.9155 | 9.232135
10.27206 | 197.6 | 6137.85 | 0.09551841 | 217.9134 | 9.243828
10.2852 | 197.5985 | 6137.804 | 0.09563782 | 217.9378 | 9.25565
10.29833 | 197.6196 | 6138.459 | 0.09575695 | 217.987 | 9.267471
10.31147 | 197.6547 | 6139.549 | 0.0958759 | 218.0516 | 9.279293
10.32461 | 197.7238 | 6141.697 | 0.09599443 | 218.1539 | 9.291115
10.33774 | 197.7938 | 6143.872 | 0.09611285 | 218.2571 | 9.302928
10.35083 | 197.8881 | 6146.801 | 0.09623072 | 218.3871 | 9.314715
10.36393 | 197.9832 | 6149.753 | 0.09634856 | 218.5179 | 9.326504
10.37703 | 198.0996 | 6153.371 | 0.09646613 | 218.6724 | 9.338291
10.39013 | 198.2007 | 6156.511 | 0.09658388 | 218.81 | 9.35008
10.40324 | 198.3057 | 6159.772 | 0.09670164 | 218.9519 | 9.361876
10.41638 | 198.3868 | 6162.291 | 0.09681994 | 219.0674 | 9.373698
10.42952 | 198.4652 | 6164.726 | 0.09693828 | 219.1801 | 9.385522
10.44265 | 198.5214 | 6166.473 | 0.09705685 | 219.2683 | 9.397345
10.45579 | 198.5631 | 6167.765625 | 0.09717558 | 219.3403 | 9.409167
10.46897 | 198.5932 | 6168.703125 | 0.09729479 | 219.3999 | 9.421026
10.48227 | 198.6122 | 6169.293 | 0.09741526 | 219.4473 | 9.432999
10.49558 | 198.6015 | 6168.961 | 0.09753608 | 219.4619 | 9.444971
10.50888 | 198.566 | 6167.857 | 0.09765716 | 219.449 | 9.456943
10.52219 | 198.5033 | 6165.909 | 0.09777855 | 219.4061 | 9.468915
10.53549 | 198.4344 | 6163.769 | 0.09790002 | 219.3564 | 9.480888
10.5488 | 198.3709 | 6161.796875 | 0.09802143 | 219.3126 | 9.492864
10.56211 | 198.355 | 6161.303 | 0.09814226 | 219.3214 | 9.50484
10.57541 | 198.3786 | 6162.035 | 0.09826261 | 219.3739 | 9.516815
10.58872 | 198.4271 | 6163.543 | 0.09838266 | 219.454 | 9.528791
10.60201 | 198.5006 | 6165.827 | 0.09850222 | 219.5617 | 9.54075
10.61524 | 198.5791 | 6168.264 | 0.09862112 | 219.6747 | 9.55265
10.62846 | 198.6575 | 6170.7 | 0.09874003 | 219.7877 | 9.564552
10.64169 | 198.7151 | 6172.489 | 0.09885917 | 219.8777 | 9.576454
10.65491 | 198.7598 | 6173.877 | 0.09897843 | 219.9535 | 9.588355
10.66811 | 198.7692 | 6174.17 | 0.09909786 | 219.9901 | 9.600232
10.68122 | 198.7513 | 6173.613 | 0.0992168 | 219.9964 | 9.61203
10.69433 | 198.7424 | 6173.337 | 0.09933561 | 220.0126 | 9.623828
10.70744 | 198.7652 | 6174.045 | 0.09945404 | 220.0638 | 9.635626
10.72055 | 198.8174 | 6175.666 | 0.09957212 | 220.1477 | 9.647425
10.73364 | 198.8715 | 6177.348 | 0.09968993 | 220.2337 | 9.659201
10.74665 | 198.9201 | 6178.857 | 0.09980709 | 220.3134 | 9.670907
10.75966 | 198.957 | 6180.002 | 0.09992439 | 220.3801 | 9.682614
10.77266 | 198.9648 | 6180.244 | 0.100042 | 220.4146 | 9.694321
10.78567 | 198.9995 | 6181.323 | 0.1001593 | 220.4789 | 9.706028
10.79863 | 198.9475 | 6179.707 | 0.1002772 | 220.4471 | 9.717691
10.81145 | 198.7665 | 6174.084 | 0.1003952 | 220.272 | 9.729219
10.82425 | 198.5928 | 6168.689 | 0.1005131 | 220.1049 | 9.740746
10.83706 | 198.4882 | 6165.441 | 0.1006301 | 220.0145 | 9.752274
10.84987 | 198.3417 | 6160.889 | 0.1007477 | 219.8774 | 9.763802
10.86267 | 198.3698 | 6161.762 | 0.1008631 | 219.934 | 9.775321
10.87545 | 198.5748 | 6168.13 | 0.1009762 | 220.1866 | 9.786818
10.88823 | 198.7691 | 6174.166 | 0.1010894 | 220.4275 | 9.798314
10.901 | 198.9067 | 6178.44 | 0.1012032 | 220.6055 | 9.80981
10.91378 | 199.0528 | 6182.978 | 0.1013169 | 220.793 | 9.821306
10.92656 | 199.1129 | 6184.846 | 0.1014318 | 220.8851 | 9.832813
10.93939 | 199.1522 | 6186.064 | 0.1015472 | 220.9542 | 9.844357
10.95222 | 199.2708 | 6189.751 | 0.1016617 | 221.1114 | 9.855902
10.96505 | 199.3495 | 6192.193 | 0.1017767 | 221.2242 | 9.867446
10.97787 | 199.4832 | 6196.349 | 0.1018909 | 221.3983 | 9.878989
10.99072 | 199.615 | 6200.442 | 0.1020054 | 221.5702 | 9.890552
11.00364 | 199.7869 | 6205.779 | 0.10212 | 221.7867 | 9.902172
11.01655 | 199.8449 | 6207.583 | 0.1022359 | 221.877 | 9.913793
11.02946 | 199.9726 | 6211.549 | 0.102351 | 222.0446 | 9.925413
11.04238 | 200.0161 | 6212.901 | 0.102467 | 222.1187 | 9.937034
11.05536 | 200.1152 | 6215.979 | 0.102583 | 222.2548 | 9.948714
11.06854 | 200.1581 | 6217.311 | 0.1027015 | 222.3288 | 9.960583
11.08173 | 200.2334 | 6219.648 | 0.1028197 | 222.4388 | 9.972452
11.09492 | 200.274 | 6220.91 | 0.1029382 | 222.5103 | 9.984321
11.10811 | 200.3367 | 6222.859375 | 0.1030564 | 222.6064 | 9.996189
11.12132 | 200.3777 | 6224.133 | 0.1031751 | 222.6785 | 10.00808
11.13459 | 200.4405 | 6226.084 | 0.103294 | 222.7749 | 10.02002
11.14786 | 200.4964 | 6227.818 | 0.103413 | 222.8635 | 10.03196
11.16113 | 200.5561 | 6229.674 | 0.103532 | 222.9566 | 10.0439
11.1744 | 200.6142 | 6231.479 | 0.1036509 | 223.0478 | 10.05584
11.18768 | 200.671 | 6233.244 | 0.10377 | 223.1376 | 10.0678
11.20102 | 200.7203 | 6234.774 | 0.1038897 | 223.2192 | 10.0798
11.21436 | 200.759 | 6235.977 | 0.1040095 | 223.289 | 10.0918
11.2277 | 200.7981 | 6237.19 | 0.1041292 | 223.3592 | 10.10381
11.24104 | 200.8241 | 6238 | 0.1042491 | 223.415 | 10.11581
11.25422 | 200.7095 | 6234.4375 | 0.1043692 | 223.3139 | 10.12767
11.26691 | 200.0048 | 6212.55 | 0.1044918 | 222.5553 | 10.1391
11.27961 | 199.6143 | 6200.419 | 0.1046107 | 222.146 | 10.15052
11.2923 | 199.0583 | 6183.15 | 0.1047316 | 221.5526 | 10.16194
11.30499 | 198.7013 | 6172.059 | 0.1048501 | 221.1804 | 10.17336
11.31768 | 198.355 | 6161.303 | 0.1049684 | 220.8201 | 10.18478
11.33036 | 198.6939 | 6171.829 | 0.1050785 | 221.2226 | 10.19619
11.34303 | 198.6877 | 6171.639 | 0.1051927 | 221.2409 | 10.20759
11.35571 | 198.8835 | 6177.719 | 0.1053044 | 221.4841 | 10.219
11.36838 | 198.8998 | 6178.225 | 0.1054183 | 221.5275 | 10.23041
11.38118 | 199.0583 | 6183.148 | 0.1055316 | 221.7294 | 10.24192
11.39437 | 199.1256 | 6185.24 | 0.1056496 | 221.8307 | 10.2538
11.40756 | 199.2558 | 6189.284 | 0.1057667 | 222.0021 | 10.26567
11.42076 | 199.3418 | 6191.955 | 0.1058844 | 222.1242 | 10.27754
11.43395 | 199.4419 | 6195.065 | 0.1060019 | 222.262 | 10.28941
11.44716 | 199.5285 | 6197.754 | 0.1061197 | 222.3849 | 10.3013
11.46041 | 199.6053 | 6200.140625 | 0.106238 | 222.4969 | 10.31322
11.47367 | 199.6859 | 6202.645 | 0.1063562 | 222.6133 | 10.32515
11.48692 | 199.7255 | 6203.875 | 0.1064749 | 222.6839 | 10.33708
11.50017 | 199.787 | 6205.783 | 0.1065933 | 222.7789 | 10.34901
11.51345 | 199.7971 | 6206.098 | 0.1067125 | 222.8167 | 10.36095
11.52679 | 199.8491 | 6207.711 | 0.1068318 | 222.9013 | 10.37295
11.54012 | 199.8471 | 6207.65 | 0.1069516 | 222.9258 | 10.38496
11.55346 | 199.8971 | 6209.203125 | 0.1070709 | 223.0082 | 10.39696
11.5668 | 199.9128 | 6209.693 | 0.1071905 | 223.0524 | 10.40896
11.58011 | 199.9659 | 6211.34 | 0.1073095 | 223.1382 | 10.42094
11.59333 | 199.9912 | 6212.126 | 0.1074279 | 223.1929 | 10.43283
11.60654 | 200.0318 | 6213.387 | 0.1075462 | 223.2646 | 10.44473
11.61976 | 200.0693 | 6214.551 | 0.1076644 | 223.3329 | 10.45663
11.63298 | 200.0896 | 6215.184 | 0.1077829 | 223.3821 | 10.46852
11.64623 | 200.1198 | 6216.122 | 0.1079015 | 223.4423 | 10.48044
11.65956 | 200.1304 | 6216.451 | 0.108021 | 223.4808 | 10.49244
11.67289 | 200.1514 | 6217.102 | 0.1081404 | 223.5309 | 10.50443
11.68622 | 200.1294 | 6216.418 | 0.1082603 | 223.533 | 10.51643
11.69955 | 200.101 | 6215.537 | 0.1083802 | 223.528 | 10.52843
11.71288 | 200.0062 | 6212.592 | 0.1085009 | 223.4487 | 10.54042
11.72619 | 199.9357 | 6210.401 | 0.1086211 | 223.3965 | 10.55239
11.7395 | 199.903 | 6209.387 | 0.1087409 | 223.3867 | 10.56437
11.75281 | 199.9719 | 6211.528 | 0.1088595 | 223.4903 | 10.57635
11.76612 | 200.0751 | 6214.732 | 0.1089777 | 223.6322 | 10.58833
11.77937 | 200.2279 | 6219.479 | 0.1090947 | 223.8296 | 10.60026
11.79244 | 200.3682 | 6223.838 | 0.1092103 | 224.0126 | 10.61202
11.80551 | 200.4438 | 6226.185 | 0.1093266 | 224.1233 | 10.62378
11.81859 | 200.4644 | 6226.826 | 0.1094435 | 224.1726 | 10.63554
11.83166 | 200.4333 | 6225.859375 | 0.109561 | 224.164 | 10.64731
11.84471 | 200.4405 | 6226.082 | 0.1096779 | 224.1982 | 10.65905
11.8577 | 200.4192 | 6225.421 | 0.1097945 | 224.2004 | 10.67074
11.87069 | 200.445 | 6226.224 | 0.1099106 | 224.2554 | 10.68243
11.88367 | 200.4419 | 6226.125 | 0.110027 | 224.2778 | 10.69412
11.89666 | 200.483 | 6227.403 | 0.1101429 | 224.3499 | 10.70581
11.90965 | 200.5227 | 6228.637 | 0.1102588 | 224.4204 | 10.7175
11.92264 | 200.5662 | 6229.988 | 0.1103745 | 224.4951 | 10.72918
11.93562 | 200.6244 | 6231.795 | 0.1104902 | 224.5863 | 10.74087
11.94861 | 200.6781 | 6233.462 | 0.1106058 | 224.6724 | 10.75256
11.9616 | 200.7578 | 6235.939 | 0.1107211 | 224.7878 | 10.76424
11.97452 | 200.8156 | 6237.734 | 0.1108361 | 224.8784 | 10.77587
11.98725 | 200.9076 | 6240.592 | 0.110949 | 225.007 | 10.78732
11.99997 | 200.9856 | 6243.013 | 0.1110619 | 225.1199 | 10.79877
12.0127 | 201.0702 | 6245.642 | 0.1111748 | 225.2403 | 10.81022
12.02542 | 201.1461 | 6248.001 | 0.1112878 | 225.351 | 10.82168
12.03765 | 201.2021 | 6249.739 | 0.1113965 | 225.4382 | 10.83268
12.04831 | 201.2132 | 6250.086 | 0.1114918 | 225.4722 | 10.84227
12.05897 | 201.0518 | 6245.072 | 0.111589 | 225.3128 | 10.85187
12.06963 | 200.9401 | 6241.603 | 0.1116856 | 225.209 | 10.86146
12.08029 | 200.7581 | 6235.947 | 0.1117831 | 225.0264 | 10.87105
12.09066 | 200.5818 | 6230.473 | 0.1118778 | 224.8496 | 10.88038
12.1001 | 200.5596 | 6229.783 | 0.1119625 | 224.8436 | 10.88888
12.10953 | 200.6719 | 6233.269 | 0.1120456 | 224.9884 | 10.89737
12.11897 | 200.7717 | 6236.372 | 0.1121288 | 225.1194 | 10.90586
12.12841 | 200.928 | 6241.224 | 0.1122113 | 225.3135 | 10.91436
12.13558 | 201.0062 | 6243.655 | 0.1122745 | 225.4156 | 10.92081
12.14803 | 201.049 | 6244.984375 | 0.1123852 | 225.4886 | 0
12.15804 | 201.1051 | 6246.726 | 0.1124741 | 225.5717 | 0
12.16798 | 201.1669 | 6248.647 | 0.1125622 | 225.6611 | 0
12.17797 | 201.2245 | 6250.435 | 0.1126508 | 225.7457 | 0
12.18799 | 201.4215 | 6256.555 | 0.112738 | 225.9869 | 0
12.19802 | 201.551 | 6260.577 | 0.1128261 | 226.1524 | 0
12.20807 | 201.7257 | 6266.003 | 0.1129139 | 226.3687 | 0
12.21803 | 201.8609 | 6270.203125 | 0.1130013 | 226.5405 | 0
12.22803 | 202.0302 | 6275.461 | 0.1130885 | 226.7507 | 0
12.23802 | 202.1173 | 6278.169 | 0.1131767 | 226.8687 | 0
12.24802 | 202.2358 | 6281.849 | 0.1132647 | 227.022 | 0
12.25808 | 202.2881 | 6283.472 | 0.1133539 | 227.101 | 0
12.26806 | 202.402 | 6287.012 | 0.1134417 | 227.2491 | 0
12.27805 | 202.4494 | 6288.484 | 0.1135304 | 227.3225 | 0
12.28801 | 202.5756 | 6292.403 | 0.1136178 | 227.484375 | 0
12.29803 | 202.6338 | 6294.211 | 0.1137065 | 227.5701 | 0
12.30807 | 202.7451 | 6297.669 | 0.1137948 | 227.7154 | 0
12.3181 | 202.802 | 6299.437 | 0.1138836 | 227.7997 | 0
12.32811 | 202.9065 | 6302.682 | 0.1139718 | 227.9373 | 0
12.33809 | 202.988 | 6305.213 | 0.1140598 | 228.0491 | 0
12.34808 | 203.077 | 6307.977 | 0.1141479 | 228.1694 | 0
12.35806 | 203.14 | 6309.935 | 0.1142362 | 228.2605 | 0
12.36808 | 203.1847 | 6311.323 | 0.1143251 | 228.3311 | 0
12.37813 | 203.2407 | 6313.063 | 0.1144141 | 228.4144 | 0
12.38809 | 203.2809 | 6314.312 | 0.1145025 | 228.4799 | 0
12.39811 | 203.3715 | 6317.126 | 0.1145908 | 228.6021 | 0
12.40811 | 203.4922 | 6320.874 | 0.1146786 | 228.7581 | 0
12.41814 | 203.6348 | 6325.303 | 0.1147663 | 228.9388 | 0
12.42815 | 203.7261 | 6328.14 | 0.1148545 | 229.0619 | 0
12.43811 | 203.7003 | 6327.337 | 0.1149436 | 229.0531 | 0
12.44813 | 203.66 | 6326.087 | 0.1150334 | 229.0282 | 0
12.45811 | 203.4661 | 6320.064 | 0.1151246 | 228.8305 | 0
12.46814 | 203.0546 | 6307.283 | 0.1152187 | 228.3881 | 0
12.47816 | 202.775 | 6298.597 | 0.1153113 | 228.0939 | 0
12.48818 | 202.5227 | 6290.76 | 0.1154035 | 227.8304 | 0
12.49817 | 202.3244 | 6284.602 | 0.1154948 | 227.6275 | 0
12.50814 | 202.2614 | 6282.643 | 0.1155843 | 227.5768 | 0
12.51818 | 202.4298 | 6287.874 | 0.1156718 | 227.7866 | 0
12.52815 | 202.496 | 6289.93 | 0.1157598 | 227.8812 | 0
12.5382 | 202.6488 | 6294.678 | 0.1158476 | 228.0736 | 0
12.54815 | 202.7472 | 6297.733 | 0.1159351 | 228.2045 | 0
12.55816 | 202.8364 | 6300.504 | 0.1160232 | 228.3252 | 0
12.56818 | 202.9097 | 6302.782 | 0.1161115 | 228.4281 | 0
12.57817 | 202.9879 | 6305.211 | 0.1161996 | 228.5364 | 0
12.58826 | 203.0469 | 6307.042 | 0.1162887 | 228.6233 | 0
12.59822 | 203.1022 | 6308.76 | 0.1163768 | 228.7058 | 0
12.6082 | 203.1383 | 6309.881 | 0.1164652 | 228.7667 | 0
12.61817 | 203.1695 | 6310.851 | 0.1165535 | 228.8221 | 0
12.62819 | 203.1899 | 6311.485 | 0.1166425 | 228.8655 | 0
12.63824 | 203.192 | 6311.55 | 0.1167319 | 228.8882 | 0
12.64824 | 203.2026 | 6311.879 | 0.1168207 | 228.9205 | 0
12.65828 | 203.1861 | 6311.368 | 0.1169102 | 228.9223 | 0
12.66821 | 203.1687 | 6310.827 | 0.1169988 | 228.9229 | 0
12.67822 | 203.1205 | 6309.33 | 0.1170884 | 228.8889 | 0
12.68822 | 203.0718 | 6307.817 | 0.1171779 | 228.8543 | 0
12.69826 | 203.0199 | 6306.204 | 0.1172678 | 228.8162 | 0
12.70831 | 202.9742 | 6304.784 | 0.1173577 | 228.7851 | 0
12.71824 | 202.9647 | 6304.488 | 0.1174462 | 228.7945 | 0
12.72826 | 202.9677 | 6304.583 | 0.1175351 | 228.8183 | 0
12.73823 | 203.016 | 6306.082 | 0.1176233 | 228.8929 | 0
12.74826 | 203.0427 | 6306.912 | 0.1177121 | 228.9434 | 0
12.7583 | 203.0923 | 6308.454 | 0.1178008 | 229.0198 | 0
12.76831 | 203.1209 | 6309.34 | 0.1178894 | 229.0723 | 0
12.77831 | 203.1359 | 6309.808 | 0.1179782 | 229.1096 | 0
12.78825 | 203.1592 | 6310.532 | 0.1180662 | 229.1561 | 0
12.79828 | 203.1564 | 6310.445 | 0.1181553 | 229.1733 | 0
12.80829 | 203.177 | 6311.083 | 0.1182441 | 229.2168 | 0
12.81833 | 203.141 | 6309.966 | 0.1183337 | 229.1966 | 0
12.82833 | 203.1212 | 6309.35 | 0.1184228 | 229.1945 | 0
12.83831 | 203.0698 | 6307.754 | 0.1185119 | 229.1568 | 0
12.84832 | 203.0274 | 6306.436 | 0.1186014 | 229.1293 | 0
12.85829 | 202.8387 | 6300.577 | 0.1186921 | 228.9366 | 0
12.86833 | 202.7491 | 6297.794 | 0.1187823 | 228.8559 | 0
12.87834 | 202.651 | 6294.747 | 0.1188723 | 228.7654 | 0
12.88834 | 202.6056 | 6293.336 | 0.1189616 | 228.7344 | 0
12.89835 | 202.5306 | 6291.005 | 0.1190513 | 228.67 | 0
12.90835 | 202.5825 | 6292.618 | 0.1191395 | 228.7489 | 0
12.91838 | 202.5417 | 6291.35 | 0.1192291 | 228.7231 | 0
12.92836 | 202.4756 | 6289.298 | 0.1193184 | 228.6687 | 0
12.93833 | 202.4068 | 6287.161 | 0.1194077 | 228.6112 | 0
12.94833 | 202.3946 | 6286.782 | 0.1194966 | 228.6176 | 0
12.95836 | 202.424 | 6287.693 | 0.1195852 | 228.6711 | 0
12.96839 | 202.5322 | 6291.055 | 0.119673 | 228.8136 | 0
12.9784 | 202.7038 | 6296.385 | 0.1197598 | 229.0278 | 0
12.98841 | 202.8529 | 6301.017 | 0.1198469 | 229.2166 | 0
12.99838 | 203.0013 | 6305.627 | 0.1199336 | 229.4045 | 0
13.00836 | 203.1319 | 6309.684 | 0.1200206 | 229.5724 | 0
13.01839 | 203.2401 | 6313.044 | 0.1201082 | 229.715 | 0
13.02841 | 203.3488 | 6316.419 | 0.1201959 | 229.8582 | 0
13.03845 | 203.4379 | 6319.188 | 0.1202839 | 229.9794 | 0
13.04842 | 203.5386 | 6322.315 | 0.1203711 | 230.1135 | 0
13.0584 | 203.631 | 6325.185 | 0.1204586 | 230.2383 | 0
13.06841 | 203.7079 | 6327.574 | 0.1205464 | 230.3456 | 0
13.07841 | 203.7957 | 6330.302 | 0.120634 | 230.4653 | 0
13.08847 | 203.87 | 6332.609 | 0.1207224 | 230.5698 | 0
13.09844 | 203.9753 | 6335.881 | 0.1208095 | 230.7093 | 0
13.10844 | 204.0356 | 6337.754 | 0.1208973 | 230.7979 | 0
13.11839 | 204.1469 | 6341.211 | 0.1209843 | 230.9441 | 0
13.12842 | 204.1945 | 6342.689 | 0.1210726 | 231.0184 | 0
13.13847 | 204.2886 | 6345.611 | 0.1211606 | 231.1454 | 0
13.14849 | 204.3269 | 6346.801 | 0.1212489 | 231.2092 | 0
13.1585 | 204.4073 | 6349.3 | 0.1213366 | 231.3207 | 0
13.16847 | 204.4522 | 6350.695 | 0.1214244 | 231.3919 | 0
13.17846 | 204.5223 | 6352.872 | 0.121512 | 231.4916 | 0
13.18844 | 204.579 | 6354.633 | 0.1215998 | 231.5762 | 0
13.19846 | 204.637 | 6356.434 | 0.1216878 | 231.6623 | 0
13.20852 | 204.6959 | 6358.265 | 0.1217762 | 231.7497 | 0
13.21848 | 204.7467 | 6359.843 | 0.1218638 | 231.8276 | 0
13.22849 | 204.7862 | 6361.069 | 0.121952 | 231.8928 | 0
13.23849 | 204.8385 | 6362.692 | 0.1220399 | 231.9725 | 0
13.24851 | 204.8474 | 6362.96875 | 0.1221285 | 232.0031 | 0
13.25854 | 204.8803 | 6363.992 | 0.1222168 | 232.0609 | 0
13.2685 | 204.8566 | 6363.256 | 0.1223053 | 232.0545 | 0
13.27852 | 204.8625 | 6363.438 | 0.1223939 | 232.0817 | 0
13.2885 | 204.8233 | 6362.222 | 0.1224826 | 232.0577 | 0
13.29852 | 204.8224 | 6362.192 | 0.1225713 | 232.0772 | 0
13.30854 | 204.8022 | 6361.566 | 0.1226602 | 232.0748 | 0
13.31857 | 204.7963 | 6361.383 | 0.1227489 | 232.0887 | 0
13.32857 | 204.7948 | 6361.335 | 0.1228374 | 232.1074 | 0
13.33853 | 204.7915 | 6361.234375 | 0.1229255 | 232.1242 | 0
13.34857 | 204.7875 | 6361.109375 | 0.1230143 | 232.1402 | 0
13.35854 | 204.7801 | 6360.88 | 0.1231025 | 232.1522 | 0
13.36857 | 204.7699 | 6360.563 | 0.1231914 | 232.1612 | 0
13.37854 | 204.7793 | 6360.855 | 0.1232794 | 232.1922 | 0
13.38855 | 204.7764 | 6360.765625 | 0.1233679 | 232.2095 | 0
13.39859 | 204.8205 | 6362.134 | 0.1234561 | 232.28 | 0
13.40856 | 204.8666 | 6363.567 | 0.1235438 | 232.3528 | 0
13.41863 | 204.9723 | 6366.848 | 0.1236315 | 232.4932 | 0
13.42859 | 205.0308 | 6368.667 | 0.1237189 | 232.58 | 0
13.43858 | 204.8949 | 6364.445 | 0.1238086 | 232.4463 | 0
13.44856 | 204.7322 | 6359.390625 | 0.1238987 | 232.2822 | 0
13.45859 | 204.4307 | 6350.027 | 0.1239908 | 231.9606 | 0
13.46864 | 204.222 | 6343.544 | 0.124082 | 231.7443 | 0
13.47863 | 204.1072 | 6339.977 | 0.1241715 | 231.6344 | 0
13.48865 | 204.1509 | 6341.335 | 0.1242595 | 231.7045 | 0
13.49859 | 204.4101 | 6349.387 | 0.1243443 | 232.019 | 0
13.5086 | 204.6051 | 6355.443 | 0.1244305 | 232.2608 | 0
13.51862 | 204.9661 | 6366.658 | 0.1245148 | 232.6912 | 0
13.52865 | 205.0241 | 6368.459 | 0.1246027 | 232.7776 | 0
13.53869 | 205.2694 | 6376.078 | 0.1246885 | 233.0767 | 0
13.54863 | 205.1145 | 6371.265 | 0.124778 | 232.9211 | 0
13.55864 | 204.9761 | 6366.967 | 0.1248679 | 232.7845 | 0
13.56862 | 204.7747 | 6360.711 | 0.1249584 | 232.5762 | 0
13.57867 | 204.6114 | 6355.64 | 0.1250489 | 232.4114 | 0
13.5887 | 204.6245 | 6356.046 | 0.1251373 | 232.4468 | 0
13.5987 | 204.6145 | 6355.735 | 0.1252256 | 232.4558 | 0
13.60869 | 204.969 | 6366.746 | 0.1253097 | 232.879 | 0
13.61864 | 204.8847 | 6364.127 | 0.1253984 | 232.8036 | 0
13.62865 | 205.0092 | 6367.996 | 0.1254853 | 232.9657 | 0
13.63869 | 204.6937 | 6358.195 | 0.1255775 | 232.6277 | 0
13.64872 | 204.7123 | 6358.773 | 0.1256657 | 232.6693 | 0
13.65872 | 204.4424 | 6350.390625 | 0.125757 | 232.3831 | 0
13.66869 | 204.4758 | 6351.426 | 0.1258445 | 232.4413 | 0
13.6787 | 204.4346 | 6350.148 | 0.1259333 | 232.415 | 0
13.68867 | 204.6524 | 6356.912 | 0.1260187 | 232.683 | 0
13.69871 | 204.7424 | 6359.707 | 0.1261062 | 232.8059 | 0
13.70873 | 205.1026 | 6370.898 | 0.1261904 | 233.2361 | 0
13.71873 | 205.2839 | 6376.529 | 0.1262764 | 233.4628 | 0
13.72873 | 205.7723 | 6391.7 | 0.1263589 | 234.0388 | 0
13.73872 | 205.9073 | 6395.892 | 0.1264455 | 234.2129 | 0
13.74876 | 206.3752 | 6410.426 | 0.1265285 | 234.7658 | 0
13.75875 | 206.3852 | 6410.737 | 0.1266165 | 234.7978 | 0
13.76872 | 206.8364 | 6424.753 | 0.1266991 | 235.3318 | 0
13.77873 | 206.8209 | 6424.271 | 0.1267875 | 235.3348 | 0
13.78875 | 207.2249 | 6436.819 | 0.1268712 | 235.8152 | 0
13.79878 | 207.2637 | 6438.025 | 0.126959 | 235.8802 | 0
13.80879 | 207.555 | 6447.073 | 0.1270438 | 236.2325 | 0
13.81878 | 207.5671 | 6447.448 | 0.1271317 | 236.267 | 0
13.82878 | 207.6412 | 6449.75 | 0.1272189 | 236.3721 | 0
13.83875 | 206.7102 | 6420.833 | 0.1273173 | 235.3329 | 0
13.84878 | 206.02 | 6399.393 | 0.1274136 | 234.5678 | 0
13.85882 | 205.2833 | 6376.51 | 0.1275103 | 233.7496 | 0
13.86883 | 204.4758 | 6351.427 | 0.1276078 | 232.8506 | 0
13.87879 | 203.772 | 6329.565 | 0.1277035 | 232.0694 | 0
13.88878 | 203.9299 | 6334.471 | 0.1277896 | 232.2697 | 0
13.89881 | 203.8338 | 6331.486 | 0.1278789 | 232.1807 | 0
13.9088 | 203.8601 | 6332.304 | 0.1279666 | 232.231 | 0
13.91886 | 203.8648 | 6332.448 | 0.128055 | 232.2568 | 0
13.92882 | 203.9379 | 6334.718 | 0.1281418 | 232.3604 | 0
13.93881 | 203.9655 | 6335.578 | 0.1282294 | 232.4123 | 0
13.94878 | 204.0316 | 6337.631 | 0.1283163 | 232.508 | 0
13.9588 | 204.0839 | 6339.253 | 0.1284038 | 232.5879 | 0
13.96888 | 204.131 | 6340.717 | 0.128492 | 232.6622 | 0
13.97888 | 204.1819 | 6342.298 | 0.1285793 | 232.7407 | 0
13.98889 | 204.2165 | 6343.372 | 0.1286669 | 232.8005 | 0
13.99885 | 204.2558 | 6344.595 | 0.128754 | 232.8657 | 0
14.00884 | 204.2833 | 6345.449 | 0.1288415 | 232.9175 | 0
14.01884 | 204.2945 | 6345.795 | 0.1289293 | 232.9506 | 0
14.02886 | 204.3405 | 6347.224 | 0.1290169 | 233.0235 | 0
14.03892 | 204.317 | 6346.496 | 0.1291056 | 233.0174 | 0
14.04886 | 204.3781 | 6348.393 | 0.1291922 | 233.1073 | 0
14.05888 | 204.3332 | 6346.998 | 0.1292808 | 233.0766 | 0
14.06888 | 204.4029 | 6349.164 | 0.1293679 | 233.1766 | 0
14.0789 | 204.3565 | 6347.72 | 0.1294564 | 233.144 | 0
14.08894 | 204.4229 | 6349.783 | 0.1295439 | 233.2403 | 0
14.09889 | 204.3903 | 6348.771 | 0.1296317 | 233.2235 | 0
14.10891 | 204.4385 | 6350.269 | 0.1297191 | 233.299 | 0
14.11887 | 204.4236 | 6349.806 | 0.1298067 | 233.3023 | 0
14.1289 | 204.4405 | 6350.33 | 0.1298947 | 233.3421 | 0
14.13892 | 204.4367 | 6350.211 | 0.1299827 | 233.3582 | 0
14.14895 | 204.4408 | 6350.34 | 0.1300707 | 233.3835 | 0
14.15897 | 204.4319 | 6350.064 | 0.1301588 | 233.3938 | 0
14.1689 | 204.4413 | 6350.355 | 0.1302459 | 233.4248 | 0
14.17894 | 204.433 | 6350.097 | 0.1303341 | 233.4358 | 0
14.18892 | 204.437 | 6350.221 | 0.1304216 | 233.4608 | 0
14.19895 | 204.4155 | 6349.553 | 0.13051 | 233.4568 | 0
14.20893 | 204.3915 | 6348.81 | 0.1305978 | 233.4498 | 0
14.21894 | 204.3567 | 6347.729 | 0.130686 | 233.4305 | 0
14.22898 | 204.3009 | 6345.996 | 0.1307748 | 233.3873 | 0
14.23895 | 204.3064 | 6346.165 | 0.1308622 | 233.4139 | 0
14.24902 | 204.2805 | 6345.359375 | 0.1309508 | 233.4048 | 0
14.25898 | 204.3829 | 6348.542 | 0.131037 | 233.5423 | 0
14.26897 | 204.4098 | 6349.378 | 0.1311244 | 233.5934 | 0
14.27896 | 204.5728 | 6354.439 | 0.1312101 | 233.8 | 0
14.28898 | 204.6012 | 6355.323 | 0.1312976 | 233.8531 | 0
14.29903 | 204.6741 | 6357.586 | 0.131385 | 233.9569 | 0
14.30901 | 204.6437 | 6356.642 | 0.1314728 | 233.9426 | 0
14.31902 | 204.7183 | 6358.961 | 0.1315598 | 234.0485 | 0
14.32898 | 204.5781 | 6354.606 | 0.1316486 | 233.9085 | 0
14.33899 | 204.5861 | 6354.855 | 0.1317363 | 233.9382 | 0
14.34901 | 204.5139 | 6352.612 | 0.131825 | 233.8761 | 0
14.35904 | 204.5285 | 6353.065 | 0.1319126 | 233.9133 | 0
14.36907 | 204.396 | 6348.948 | 0.1320021 | 233.7822 | 0
14.37901 | 204.5072 | 6352.402 | 0.1320879 | 233.9297 | 0
14.38901 | 204.4005 | 6349.087 | 0.1321768 | 233.8281 | 0
14.399 | 204.4916 | 6351.919 | 0.1322633 | 233.9528 | 0
14.40906 | 204.3905 | 6348.778 | 0.1323525 | 233.8577 | 0
14.4191 | 204.4522 | 6350.694 | 0.1324398 | 233.9488 | 0
14.42908 | 204.3646 | 6347.974 | 0.1325282 | 233.869 | 0
14.43906 | 204.442 | 6350.379 | 0.1326147 | 233.978 | 0
14.44902 | 204.4198 | 6349.687 | 0.1327022 | 233.9729 | 0
14.45904 | 204.5301 | 6353.115 | 0.1327887 | 234.1197 | 0
14.46908 | 204.5903 | 6354.982 | 0.1328759 | 234.209 | 0
14.4791 | 204.7222 | 6359.083 | 0.1329622 | 234.3806 | 0
14.48911 | 204.8059 | 6361.682 | 0.1330488 | 234.4969 | 0
14.49907 | 204.9308 | 6365.562 | 0.1331346 | 234.6604 | 0
14.50908 | 204.9259 | 6365.408 | 0.1332223 | 234.6752 | 0
14.51907 | 204.6088 | 6355.558 | 0.1333133 | 234.3325 | 0
14.52911 | 204.5544 | 6353.87 | 0.1334018 | 234.2908 | 0
14.53914 | 204.2975 | 6345.89 | 0.1334925 | 234.0171 | 0
14.54912 | 204.0855 | 6339.305 | 0.1335822 | 233.7946 | 0
14.55912 | 203.8709 | 6332.637 | 0.1336722 | 233.569 | 0
14.56911 | 204.0983 | 6339.703 | 0.133757 | 233.8501 | 0
14.57913 | 204.0392 | 6337.866 | 0.1338453 | 233.8027 | 0
14.58914 | 204.1801 | 6342.241 | 0.1339312 | 233.9846 | 0
14.5991 | 204.2533 | 6344.515625 | 0.1340176 | 234.0889 | 0
14.60912 | 204.5288 | 6353.074 | 0.134102 | 234.4251 | 0
14.61914 | 204.7723 | 6360.639 | 0.1341869 | 234.7248 | 0
14.62916 | 205.039 | 6368.921875 | 0.1342715 | 235.051 | 0
14.63917 | 205.1884 | 6373.563 | 0.1343573 | 235.2428 | 0
14.64916 | 205.1039 | 6370.937 | 0.1344456 | 235.1664 | 0
14.65917 | 204.9808 | 6367.113 | 0.1345345 | 235.0457 | 0
14.66915 | 204.6876 | 6358.005 | 0.134625 | 234.7299 | 0
14.67917 | 204.4883 | 6351.814 | 0.1347149 | 234.5219 | 0
14.68918 | 204.3734 | 6348.248 | 0.1348037 | 234.4106 | 0
14.69921 | 204.6139 | 6355.717 | 0.1348885 | 234.707 | 0
14.70918 | 204.7246 | 6359.155 | 0.1349745 | 234.8543 | 0
14.71916 | 205.0472 | 6369.176 | 0.135058 | 235.2449 | 0
14.72921 | 205.1453 | 6372.225 | 0.1351447 | 235.3781 | 0
14.7392 | 205.4304 | 6381.08 | 0.1352286 | 235.7257 | 0
14.74925 | 205.4786 | 6382.578 | 0.1353159 | 235.8017 | 0
14.7592 | 205.71 | 6389.763 | 0.1354002 | 236.0876 | 0
14.76919 | 205.7542 | 6391.137 | 0.1354869 | 236.159 | 0
14.77917 | 205.9364 | 6396.796875 | 0.135572 | 236.3887 | 0
14.78918 | 206.0255 | 6399.565 | 0.1356584 | 236.5116 | 0
14.79928 | 206.1238 | 6402.618 | 0.1357455 | 236.6452 | 0
14.80926 | 206.3028 | 6408.177 | 0.1358306 | 236.8713 | 0
14.81926 | 206.2597 | 6406.84 | 0.1359184 | 236.8425 | 0
14.82922 | 206.4358 | 6412.308 | 0.1360033 | 237.0652 | 0
14.83922 | 206.2581 | 6406.791 | 0.1360926 | 236.8818 | 0
14.84924 | 206.2477 | 6406.465 | 0.1361801 | 236.8904 | 0
14.85925 | 206.2088 | 6405.259 | 0.1362679 | 236.8665 | 0
14.86931 | 206.2744 | 6407.296 | 0.136355 | 236.9626 | 0
14.87924 | 206.293 | 6407.874 | 0.1364414 | 237.0044 | 0
14.88926 | 206.5317 | 6415.289 | 0.1365261 | 237.2994 | 0
14.89926 | 206.8887 | 6426.377 | 0.1366093 | 237.7302 | 0
14.9093 | 207.0453 | 6431.242 | 0.1366951 | 237.931 | 0
14.91934 | 207.4664 | 6444.321 | 0.1367778 | 238.4357 | 0
14.92927 | 207.7298 | 6452.504 | 0.1368615 | 238.7591 | 0
14.93929 | 207.9979 | 6460.83 | 0.1369458 | 239.088 | 0
14.94925 | 207.5188 | 6445.95 | 0.1370381 | 238.558 | 0
14.95929 | 207.4195 | 6442.864 | 0.1371267 | 238.4646 | 0
14.96933 | 206.9953 | 6429.689 | 0.1372191 | 237.9978 | 0
14.97934 | 206.6935 | 6420.313 | 0.1373098 | 237.6714 | 0
14.98937 | 206.4047 | 6411.34375 | 0.1374005 | 237.3601 | 0
14.9993 | 206.7037 | 6420.631 | 0.1374837 | 237.7245 | 0
15.00932 | 206.7019 | 6420.576 | 0.137571 | 237.7431 | 0
15.01931 | 206.8579 | 6425.419 | 0.1376563 | 237.9431 | 0
15.02933 | 206.9759 | 6429.087 | 0.1377423 | 238.0997 | 0
15.03933 | 207.0043 | 6429.967 | 0.1378291 | 238.153 | 0
15.04933 | 207.2145 | 6436.497 | 0.1379138 | 238.4156 | 0
15.05937 | 207.1363 | 6434.067 | 0.1380022 | 238.3463 | 0
15.06933 | 207.4163 | 6442.765 | 0.1380857 | 238.6892 | 0
15.07939 | 207.2454 | 6437.458 | 0.1381754 | 238.5134 | 0
15.08936 | 207.5544 | 6447.056 | 0.1382587 | 238.8897 | 0
15.09936 | 207.3866 | 6441.84375 | 0.1383476 | 238.7173 | 0
15.10935 | 207.6414 | 6449.758 | 0.1384318 | 239.0314 | 0
15.11937 | 207.4554 | 6443.979 | 0.1385211 | 238.838 | 0
15.12942 | 207.095 | 6432.785 | 0.1386126 | 238.4439 | 0
15.13939 | 206.5291 | 6415.208 | 0.1387059 | 237.813 | 0
15.14939 | 206.4392 | 6412.414 | 0.1387939 | 237.73 | 0
15.15937 | 205.8414 | 6393.846 | 0.1388875 | 237.0622 | 0
15.16939 | 205.6674 | 6388.44 | 0.1389767 | 236.8824 | 0
15.17942 | 206.0173 | 6399.309 | 0.13906 | 237.306 | 0
15.18943 | 206.0287 | 6399.663 | 0.139147 | 237.3398 | 0
15.19945 | 206.1823 | 6404.434 | 0.1392325 | 237.5374 | 0
15.2094 | 206.2857 | 6407.646 | 0.1393178 | 237.6771 | 0
15.21939 | 206.4278 | 6412.061 | 0.1394031 | 237.8615 | 0
15.22941 | 206.3229 | 6408.801 | 0.1394915 | 237.7612 | 0
15.23945 | 206.688 | 6420.141 | 0.1395747 | 238.2027 | 0
15.24949 | 206.594 | 6417.222 | 0.139663 | 238.1151 | 0
15.25945 | 206.9423 | 6428.042 | 0.1397457 | 238.5372 | 0
15.26943 | 206.8828 | 6426.193 | 0.1398332 | 238.4892 | 0
15.27941 | 206.9879 | 6429.458 | 0.1399188 | 238.6311 | 0
15.28942 | 206.8 | 6423.62 | 0.1400079 | 238.4351 | 0
15.29949 | 206.7719 | 6422.748 | 0.1400958 | 238.4235 | 0
15.30949 | 206.6344 | 6418.478 | 0.1401843 | 238.2857 | 0
15.31949 | 206.6455 | 6418.823 | 0.1402711 | 238.3192 | 0
15.32944 | 206.6728 | 6419.671875 | 0.1403572 | 238.3712 | 0
15.33945 | 206.7788 | 6422.962 | 0.140443 | 238.5141 | 0
15.34947 | 206.8153 | 6424.098 | 0.1405297 | 238.577 | 0
15.3595 | 206.9051 | 6426.885 | 0.1406158 | 238.7013 | 0
15.36953 | 206.956 | 6428.467 | 0.1407023 | 238.7808 | 0
15.3795 | 207.0132 | 6430.245 | 0.1407883 | 238.8675 | 0
15.3895 | 207.0708 | 6432.034 | 0.1408745 | 238.9546 | 0
15.39949 | 207.0891 | 6432.603 | 0.1409611 | 238.9964 | 0
15.40951 | 207.1408 | 6434.208 | 0.1410476 | 239.0768 | 0
15.41955 | 207.1173 | 6433.478 | 0.141135 | 239.0705 | 0
15.4295 | 207.1911 | 6435.771 | 0.1412205 | 239.1763 | 0
15.43952 | 207.1578 | 6434.735 | 0.1413079 | 239.1586 | 0
15.44951 | 207.2591 | 6437.883 | 0.1413936 | 239.2963 | 0
15.45954 | 207.2277 | 6436.908 | 0.141481 | 239.2809 | 0
15.46955 | 207.3586 | 6440.974 | 0.1415664 | 239.4527 | 0
15.47955 | 207.3026 | 6439.232 | 0.1416537 | 239.4087 | 0
15.48956 | 207.4291 | 6443.164 | 0.1417392 | 239.5757 | 0
15.49952 | 207.3445 | 6440.534 | 0.1418267 | 239.4986 | 0
15.50955 | 207.4645 | 6444.263 | 0.1419123 | 239.658 | 0
15.51957 | 207.356 | 6440.892 | 0.1420004 | 239.5534 | 0
15.52958 | 207.4778 | 6444.675 | 0.1420859 | 239.7149 | 0
15.53958 | 207.3568 | 6440.917 | 0.1421741 | 239.5958 | 0
15.54955 | 207.4769 | 6444.647 | 0.1422592 | 239.7553 | 0
15.55961 | 207.3534 | 6440.812 | 0.1423478 | 239.6335 | 0
15.56959 | 207.4718 | 6444.488 | 0.142433 | 239.7909 | 0
15.57963 | 207.3051 | 6439.31 | 0.142522 | 239.6191 | 0
15.58957 | 207.4753 | 6444.597 | 0.1426063 | 239.8364 | 0
15.59957 | 207.2723 | 6438.293 | 0.1426953 | 239.6226 | 0
15.60957 | 207.4098 | 6442.564 | 0.1427804 | 239.8023 | 0
15.61958 | 207.2078 | 6436.288 | 0.1428694 | 239.5894 | 0
15.62967 | 207.3781 | 6441.58 | 0.142955 | 239.8073 | 0
15.63965 | 207.1314 | 6433.917 | 0.1430443 | 239.5427 | 0
15.64964 | 207.3427 | 6440.478 | 0.1431285 | 239.8077 | 0
15.6596 | 207.141 | 6434.213 | 0.1432171 | 239.5951 | 0
15.6696 | 207.3496 | 6440.694 | 0.1433014 | 239.8571 | 0
15.67965 | 207.1615 | 6434.851 | 0.1433906 | 239.6603 | 0
15.68964 | 207.3459 | 6440.58 | 0.1434751 | 239.8944 | 0
15.69969 | 207.1154 | 6433.42 | 0.1435647 | 239.6486 | 0
15.70962 | 207.2856 | 6438.707 | 0.1436488 | 239.8661 | 0
15.71964 | 207.0864 | 6432.519 | 0.1437379 | 239.6563 | 0
15.72965 | 207.2699 | 6438.217 | 0.1438225 | 239.8894 | 0
15.73968 | 207.1155 | 6433.42 | 0.1439111 | 239.7314 | 0
15.74973 | 207.3193 | 6439.751 | 0.1439958 | 239.9882 | 0
15.75965 | 207.0527 | 6431.47 | 0.1440847 | 239.7001 | 0
15.76967 | 207.1496 | 6434.479 | 0.1441703 | 239.833 | 0
15.77964 | 206.9625 | 6428.668 | 0.1442588 | 239.637 | 0
15.78967 | 206.7856 | 6423.173 | 0.1443476 | 239.4529 | 0
15.79971 | 206.6201 | 6418.034 | 0.1444364 | 239.2821 | 0
15.80974 | 206.7625 | 6422.456 | 0.1445215 | 239.4677 | 0
15.81975 | 206.6397 | 6418.643 | 0.1446096 | 239.3462 | 0
15.82968 | 206.6264 | 6418.229 | 0.1446956 | 239.3513 | 0
15.8397 | 206.6955 | 6420.375 | 0.1447815 | 239.452 | 0
15.84969 | 206.4821 | 6413.749 | 0.1448704 | 239.2255 | 0
15.85972 | 206.3817 | 6410.628 | 0.1449583 | 239.1298 | 0
15.86973 | 206.3115 | 6408.447 | 0.1450457 | 239.0691 | 0
15.87972 | 206.275 | 6407.315 | 0.1451325 | 239.0475 | 0
15.88976 | 206.2801 | 6407.473 | 0.1452193 | 239.0741 | 0
15.89973 | 206.4293 | 6412.107 | 0.1453038 | 239.2676 | 0
15.90977 | 206.3755 | 6410.436 | 0.1453912 | 239.2259 | 0
15.91975 | 206.4285 | 6412.083 | 0.1454769 | 239.308 | 0
15.92975 | 206.424 | 6411.941 | 0.1455634 | 239.3233 | 0
15.93975 | 206.5137 | 6414.73 | 0.1456489 | 239.4481 | 0
15.94975 | 206.5645 | 6416.307 | 0.1457347 | 239.5276 | 0
15.9598 | 206.7172 | 6421.051 | 0.1458199 | 239.7255 | 0
15.96978 | 206.7872 | 6423.224 | 0.1459054 | 239.8273 | 0
15.97977 | 206.9126 | 6427.118 | 0.1459903 | 239.9933 | 0
15.98975 | 206.9447 | 6428.116 | 0.1460762 | 240.0513 | 0
15.99978 | 207.0482 | 6431.331 | 0.1461617 | 240.1921 | 0
16.0098 | 207.0431 | 6431.174 | 0.1462483 | 240.207 | 0
16.01981 | 207.1315 | 6433.917 | 0.1463338 | 240.3302 | 0
16.02982 | 207.1006 | 6432.958 | 0.1464206 | 240.3151 | 0
16.03979 | 207.1968 | 6435.946 | 0.1465056 | 240.4474 | 0
16.04978 | 207.1585 | 6434.756 | 0.1465923 | 240.4236 | 0
16.05981 | 207.2625 | 6437.989 | 0.1466778 | 240.5652 | 0
16.06985 | 207.2153 | 6436.522 | 0.1467651 | 240.5312 | 0
16.07987 | 207.3116 | 6439.514 | 0.1468505 | 240.6637 | 0
16.08983 | 207.2586 | 6437.867 | 0.146937 | 240.6228 | 0
16.09981 | 207.3365 | 6440.286 | 0.1470224 | 240.7339 | 0
16.10981 | 207.2841 | 6438.658 | 0.1471093 | 240.6938 | 0
16.11981 | 207.3625 | 6441.095 | 0.1471947 | 240.8056 | 0
16.12989 | 207.3094 | 6439.444 | 0.1472823 | 240.7648 | 0
16.13987 | 207.4006 | 6442.279 | 0.1473674 | 240.8915 | 0
16.14987 | 207.3364 | 6440.283 | 0.1474544 | 240.8376 | 0
16.15982 | 207.4591 | 6444.09375 | 0.1475389 | 241.0008 | 0
16.16983 | 207.3844 | 6441.775 | 0.1476261 | 240.9348 | 0
16.17987 | 207.4317 | 6443.244 | 0.1477122 | 241.0106 | 0
16.18989 | 207.2787 | 6438.49 | 0.1478003 | 240.8535 | 0
16.19991 | 207.6211 | 6449.127 | 0.1478829 | 241.2722 | 0
16.20988 | 207.5937 | 6448.275 | 0.1479692 | 241.261 | 0
16.21988 | 207.6962 | 6451.459 | 0.1480543 | 241.401 | 0
16.22988 | 207.8973 | 6457.707 | 0.1481383 | 241.6555 | 0
16.2399 | 207.9546 | 6459.486 | 0.148224 | 241.7429 | 0
16.24992 | 207.9407 | 6459.054 | 0.1483106 | 241.7476 | 0
16.25989 | 207.7828 | 6454.149 | 0.1483983 | 241.5847 | 0
16.26989 | 207.9816 | 6460.323 | 0.1484823 | 241.8367 | 0
16.2799 | 207.6935 | 6451.375 | 0.1485718 | 241.5225 | 0
16.28993 | 207.9302 | 6458.728 | 0.1486556 | 241.8186 | 0
16.29996 | 207.6559 | 6450.207 | 0.1487451 | 241.5204 | 0
16.30994 | 207.8787 | 6457.127 | 0.1488286 | 241.8002 | 0
16.31996 | 207.7612 | 6453.479 | 0.1489163 | 241.6844 | 0
16.32992 | 207.8986 | 6457.747 | 0.1490005 | 241.865 | 0
16.33993 | 207.9934 | 6460.691 | 0.1490858 | 241.9961 | 0
16.34995 | 207.9743 | 6460.097 | 0.1491722 | 241.9947 | 0
16.35996 | 208.2123 | 6467.489 | 0.1492558 | 242.2924 | 0
16.36998 | 208.0435 | 6462.248 | 0.149344 | 242.1169 | 0
16.37994 | 208.2624 | 6469.046875 | 0.1494273 | 242.3924 | 0
16.39 | 208.0597 | 6462.749 | 0.1495163 | 242.1774 | 0
16.39997 | 208.2317 | 6468.092 | 0.1496002 | 242.3983 | 0
16.41001 | 208.1076 | 6464.238 | 0.149688 | 242.2748 | 0
16.41995 | 208.1771 | 6466.396 | 0.1497728 | 242.3764 | 0
16.42995 | 208.1897 | 6466.789 | 0.1498587 | 242.4119 | 0
16.43998 | 208.0701 | 6463.073 | 0.1499464 | 242.2935 | 0
16.44997 | 207.9345 | 6458.861 | 0.1500339 | 242.1564 | 0
16.46006 | 207.7209 | 6452.227 | 0.1501231 | 241.9286 | 0
16.47003 | 207.7248 | 6452.346 | 0.1502089 | 241.9538 | 0
16.48002 | 207.4561 | 6444 | 0.1502978 | 241.6615 | 0
16.48999 | 207.3787 | 6441.598 | 0.1503845 | 241.5921 | 0
16.49999 | 207.4115 | 6442.617 | 0.1504702 | 241.6511 | 0
16.51004 | 207.6268 | 6449.303 | 0.1505543 | 241.9227 | 0
16.52003 | 207.761 | 6453.473 | 0.1506387 | 242.0999 | 0
16.53006 | 207.3056 | 6439.327 | 0.15073 | 241.59 | 0
16.54 | 207.3389 | 6440.362 | 0.1508151 | 241.6494 | 0
16.55003 | 207.2391 | 6437.26 | 0.1509025 | 241.5539 | 0
16.56005 | 206.7832 | 6423.1 | 0.1509938 | 241.0432 | 0
16.57008 | 206.7572 | 6422.291 | 0.1510803 | 241.0336 | 0
16.58013 | 207.0667 | 6431.90625 | 0.1511633 | 241.4153 | 0
16.59004 | 207.1785 | 6435.378 | 0.1512472 | 241.5661 | 0
16.60004 | 207.1389 | 6434.147 | 0.1513336 | 241.5406 | 0
16.61002 | 207.3701 | 6441.329 | 0.1514168 | 241.8309 | 0
16.62007 | 207.1621 | 6434.87 | 0.1515055 | 241.6093 | 0
16.63012 | 207.3184 | 6439.723 | 0.1515901 | 241.8123 | 0
16.64012 | 207.2525 | 6437.676 | 0.1516768 | 241.7562 | 0
16.65013 | 207.3932 | 6442.048 | 0.1517612 | 241.9411 | 0
16.66006 | 207.3587 | 6440.976 | 0.1518469 | 241.9214 | 0
16.67007 | 207.4708 | 6444.459 | 0.1519316 | 242.073 | 0
16.68009 | 207.4321 | 6443.254 | 0.1520182 | 242.0486 | 0
16.69011 | 207.5294 | 6446.279 | 0.1521032 | 242.183 | 0
16.70013 | 207.496 | 6445.241 | 0.1521895 | 242.1648 | 0
16.7101 | 207.601 | 6448.502 | 0.152274 | 242.308 | 0
16.72014 | 207.584 | 6447.975 | 0.1523604 | 242.309 | 0
16.73011 | 207.6529 | 6450.115 | 0.1524453 | 242.4102 | 0
16.74015 | 207.6252 | 6449.252 | 0.1525318 | 242.3986 | 0
16.75014 | 207.6423 | 6449.787 | 0.1526174 | 242.4394 | 0
16.76013 | 207.6251 | 6449.251 | 0.1527033 | 242.44 | 0
16.77014 | 207.6151 | 6448.941 | 0.1527893 | 242.4492 | 0
16.78013 | 207.6727 | 6450.728 | 0.1528745 | 242.5371 | 0
16.79017 | 207.6446 | 6449.857 | 0.1529609 | 242.5252 | 0
16.80017 | 207.752 | 6453.192 | 0.1530455 | 242.6714 | 0
16.81015 | 207.6774 | 6450.875 | 0.153132 | 242.605 | 0
16.82016 | 207.8071 | 6454.905 | 0.1532164 | 242.7773 | 0
16.83018 | 207.6881 | 6451.209 | 0.1533037 | 242.6591 | 0
16.84019 | 207.8247 | 6455.452 | 0.1533881 | 242.8395 | 0
16.8502 | 207.6908 | 6451.292 | 0.1534754 | 242.7038 | 0
16.86019 | 207.8232 | 6455.404 | 0.1535596 | 242.8793 | 0
16.87018 | 207.6904 | 6451.278 | 0.1536467 | 242.7448 | 0
16.88017 | 207.7899 | 6454.37 | 0.1537313 | 242.8819 | 0
16.89021 | 207.678 | 6450.894 | 0.1538187 | 242.7719 | 0
16.90023 | 207.7373 | 6452.736 | 0.1539039 | 242.8621 | 0
16.91025 | 207.6416 | 6449.763 | 0.1539909 | 242.771 | 0
16.92021 | 207.6766 | 6450.852 | 0.1540758 | 242.8327 | 0
16.93019 | 207.5847 | 6447.995 | 0.1541624 | 242.7458 | 0
16.9402 | 207.6251 | 6449.251 | 0.1542478 | 242.8139 | 0
16.95021 | 207.5235 | 6446.09375 | 0.1543348 | 242.7158 | 0
16.96028 | 207.5606 | 6447.249 | 0.1544206 | 242.7802 | 0
16.97026 | 207.4646 | 6444.266 | 0.1545072 | 242.6886 | 0
16.98026 | 207.5326 | 6446.377 | 0.1545921 | 242.7888 | 0
16.99021 | 207.4015 | 6442.305 | 0.1546788 | 242.6561 | 0
17.00021 | 207.5374 | 6446.526 | 0.154763 | 242.8358 | 0
17.01027 | 207.3906 | 6441.965 | 0.1548508 | 242.6849 | 0
17.02028 | 207.5438 | 6446.724 | 0.1549348 | 242.885 | 0
17.0303 | 207.3856 | 6441.811 | 0.1550223 | 242.7206 | 0
17.04026 | 207.5689 | 6447.505 | 0.1551056 | 242.9558 | 0
17.05026 | 207.399 | 6442.229 | 0.1551932 | 242.7778 | 0
17.06027 | 207.6034 | 6448.577 | 0.1552766 | 243.0378 | 0
17.07029 | 207.4203 | 6442.889 | 0.1553644 | 242.8442 | 0
17.08034 | 207.5134 | 6445.782 | 0.1554494 | 242.9741 | 0
17.09028 | 207.2798 | 6438.524 | 0.1555371 | 242.7211 | 0
17.10028 | 207.4726 | 6444.514 | 0.1556206 | 242.9677 | 0
17.11028 | 207.4112 | 6442.608 | 0.1557068 | 242.9165 | 0
17.12031 | 207.6863 | 6451.15 | 0.1557896 | 243.2595 | 0
17.13035 | 208.1106 | 6464.332 | 0.1558708 | 243.7774 | 0
17.14032 | 207.9519 | 6459.403 | 0.1559578 | 243.6123 | 0
17.15034 | 207.8128 | 6455.081 | 0.1560451 | 243.4701 | 0
17.16031 | 207.9592 | 6459.629 | 0.1561287 | 243.6624 | 0
17.17032 | 207.7681 | 6453.693 | 0.1562165 | 243.4592 | 0
17.18033 | 207.5454 | 6446.775 | 0.1563046 | 243.2191 | 0
17.19036 | 208.1463 | 6465.441 | 0.1563837 | 243.9442 | 0
17.20037 | 208.3999 | 6473.317 | 0.1564665 | 244.2622 | 0
17.21032 | 208.4018 | 6473.376 | 0.1565516 | 244.2852 | 0
17.22038 | 208.6773 | 6481.934 | 0.1566346 | 244.6291 | 0
17.23035 | 208.7503 | 6484.202 | 0.156719 | 244.7355 | 0
17.24038 | 208.5513 | 6478.02 | 0.1568069 | 244.5231 | 0
17.25034 | 208.0859 | 6463.564 | 0.1568972 | 243.9981 | 0
17.26035 | 207.9803 | 6460.283 | 0.1569839 | 243.8951 | 0
17.27038 | 207.6795 | 6450.941 | 0.1570731 | 243.5633 | 0
17.28035 | 207.3065 | 6439.354 | 0.1571624 | 243.1465 | 0
17.29043 | 207.2634 | 6438.017 | 0.157249 | 243.1168 | 0
17.30041 | 207.239 | 6437.258 | 0.1573346 | 243.1089 | 0
17.31039 | 207.2962 | 6439.035 | 0.1574192 | 243.1967 | 0
17.32039 | 207.2197 | 6436.66 | 0.1575055 | 243.1277 | 0
17.33039 | 207.5392 | 6446.582 | 0.1575873 | 243.5232 | 0
17.34044 | 207.9439 | 6459.154 | 0.1576687 | 244.019 | 0
17.35041 | 208.1652 | 6466.028 | 0.1577514 | 244.2995 | 0
17.36043 | 208.4407 | 6474.583 | 0.1578339 | 244.6436 | 0
17.37039 | 209.0958 | 6494.934 | 0.1579116 | 245.4334 | 0
17.38041 | 209.2837 | 6500.771 | 0.1579951 | 245.6749 | 0
17.39044 | 209.2325 | 6499.179 | 0.1580814 | 245.6357 | 0
17.40047 | 209.7234 | 6514.427 | 0.1581615 | 246.2331 | 0
17.4105 | 209.5716 | 6509.714 | 0.1582488 | 246.0759 | 0
17.42042 | 209.3891 | 6504.043 | 0.1583355 | 245.8824 | 0
17.43042 | 209.2487 | 6499.683 | 0.1584224 | 245.7384 | 0
17.44042 | 209.2341 | 6499.231 | 0.1585079 | 245.7423 | 0
17.45046 | 209.1211 | 6495.72 | 0.1585949 | 245.6305 | 0
17.46052 | 209.231 | 6499.135 | 0.1586795 | 245.7807 | 0
17.4705 | 209.3413 | 6502.56 | 0.1587635 | 245.9311 | 0
17.48051 | 209.3625 | 6503.218 | 0.1588486 | 245.977 | 0
17.49045 | 209.5396 | 6508.72 | 0.1589314 | 246.2059 | 0
17.50045 | 208.9783 | 6491.283 | 0.159023 | 245.5672 | 0
17.51048 | 208.7067 | 6482.848 | 0.1591115 | 245.269 | 0
17.52052 | 208.318 | 6470.774 | 0.1592014 | 244.8331 | 0
17.53052 | 208.0139 | 6461.327 | 0.1592901 | 244.4965 | 0
17.54048 | 207.765 | 6453.598 | 0.1593778 | 244.2247 | 0
17.55052 | 207.8914 | 6457.524 | 0.159462 | 244.3942 | 0
17.56049 | 208.0973 | 6463.917 | 0.1595448 | 244.6569 | 0
17.57053 | 208.0077 | 6461.135 | 0.1596313 | 244.5725 | 0
17.58053 | 208.1359 | 6465.117 | 0.1597152 | 244.744 | 0
17.59053 | 207.5235 | 6446.09375 | 0.1598071 | 244.0446 | 0
17.60052 | 207.5884 | 6448.112 | 0.1598916 | 244.1418 | 0
17.61052 | 207.2546 | 6437.741 | 0.1599805 | 243.7698 | 0
17.62056 | 207.288 | 6438.779 | 0.1600657 | 243.8299 | 0
17.63056 | 207.6457 | 6449.89 | 0.160147 | 244.2715 | 0
17.64054 | 207.8659 | 6456.73 | 0.1602295 | 244.5513 | 0
17.65055 | 208.1643 | 6466 | 0.1603115 | 244.9232 | 0
17.66057 | 208.8346 | 6486.82 | 0.1603894 | 245.7328 | 0
17.67058 | 208.9786 | 6491.292 | 0.160473 | 245.9231 | 0
17.68057 | 208.7779 | 6485.06 | 0.1605604 | 245.7078 | 0
17.69057 | 209.1389 | 6496.273 | 0.1606415 | 246.1536 | 0
17.70057 | 209.0285 | 6492.843 | 0.1607279 | 246.0445 | 0
17.71056 | 208.6215 | 6480.2 | 0.1608175 | 245.5862 | 0
17.7206 | 208.7829 | 6485.215 | 0.1609012 | 245.7973 | 0
17.73062 | 208.4524 | 6474.95 | 0.1609902 | 245.4291 | 0
17.74064 | 208.3787 | 6472.66 | 0.1610762 | 245.3632 | 0
17.7506 | 208.3945 | 6473.15 | 0.1611609 | 245.4025 | 0
17.76057 | 208.256 | 6468.847 | 0.1612473 | 245.2601 | 0
17.77061 | 208.3853 | 6472.865 | 0.1613313 | 245.4334 | 0
17.78061 | 208.4632 | 6475.283 | 0.1614155 | 245.5459 | 0
17.79066 | 208.6241 | 6480.282 | 0.1614993 | 245.7565 | 0
17.80063 | 208.6418 | 6480.832 | 0.1615839 | 245.7981 | 0
17.81062 | 208.7745 | 6484.952 | 0.1616674 | 245.9753 | 0
17.82059 | 208.6496 | 6481.075 | 0.1617536 | 245.849 | 0
17.8306 | 208.7334 | 6483.678 | 0.1618378 | 245.9686 | 0
17.84067 | 208.7448 | 6484.031 | 0.1619234 | 246.0031 | 0
17.85068 | 208.5657 | 6478.468 | 0.1620104 | 245.8129 | 0
17.86067 | 208.7204 | 6483.274 | 0.1620937 | 246.0161 | 0
17.87064 | 208.3531 | 6471.865 | 0.1621825 | 245.6039 | 0
17.88064 | 208.5653 | 6478.455 | 0.1622652 | 245.8748 | 0
17.89067 | 208.1901 | 6466.802 | 0.1623546 | 245.4535 | 0
17.90068 | 208.4201 | 6473.944 | 0.1624372 | 245.7454 | 0
17.91073 | 208.2314 | 6468.084 | 0.1625247 | 245.5439 | 0
17.92065 | 208.3867 | 6472.908 | 0.1626073 | 245.7477 | 0
17.93066 | 208.3942 | 6473.141 | 0.1626923 | 245.7774 | 0
17.94067 | 208.3839 | 6472.822 | 0.1627774 | 245.7861 | 0
17.9507 | 208.5161 | 6476.926 | 0.1628612 | 245.9629 | 0
17.96076 | 208.2657 | 6469.15 | 0.1629495 | 245.6886 | 0
17.9707 | 208.4971 | 6476.337 | 0.1630314 | 245.9823 | 0
17.98073 | 208.1602 | 6465.874 | 0.1631203 | 245.6057 | 0
17.99068 | 208.3997 | 6473.313 | 0.1632022 | 245.909 | 0
18.0007 | 208.1319 | 6464.992 | 0.1632902 | 245.6138 | 0
18.01072 | 208.3409 | 6471.484 | 0.1633731 | 245.8813 | 0
18.02074 | 208.2482 | 6468.606 | 0.1634592 | 245.7928 | 0
18.03077 | 208.346 | 6471.645 | 0.1635432 | 245.9292 | 0
18.04071 | 208.6022 | 6479.602 | 0.1636248 | 246.2523 | 0
18.05076 | 208.5504 | 6477.994 | 0.1637107 | 246.2121 | 0
18.06073 | 208.801 | 6485.777 | 0.1637926 | 246.5288 | 0
18.07076 | 209.0493 | 6493.49 | 0.163875 | 246.8429 | 0
18.08074 | 209.1312 | 6496.035 | 0.1639588 | 246.9605 | 0
18.09073 | 209.2183 | 6498.739 | 0.1640426 | 247.0842 | 0
18.10078 | 209.5855 | 6510.144 | 0.1641239 | 247.5389 | 0
18.11074 | 209.3434 | 6502.626 | 0.164211 | 247.2739 | 0
18.12081 | 209.4509 | 6505.964 | 0.1642953 | 247.4219 | 0
18.1308 | 209.6062 | 6510.789 | 0.1643783 | 247.6264 | 0
18.14078 | 209.3158 | 6501.769 | 0.1644663 | 247.3042 | 0
18.15078 | 209.567 | 6509.569 | 0.1645483 | 247.6219 | 0
18.16078 | 209.5348 | 6508.569 | 0.1646335 | 247.6048 | 0
18.17082 | 209.4537 | 6506.051 | 0.1647195 | 247.53 | 0
18.18081 | 209.3238 | 6502.017 | 0.1648057 | 247.3974 | 0
18.1908 | 209.3689 | 6503.416 | 0.1648899 | 247.4716 | 0
18.20077 | 208.9113 | 6489.203125 | 0.1649795 | 246.9516 | 0
18.21081 | 208.9639 | 6490.837 | 0.1650641 | 247.0347 | 0
18.22084 | 208.606 | 6479.721 | 0.165153 | 246.6326 | 0
18.23087 | 208.5211 | 6477.081 | 0.165239 | 246.553 | 0
18.24088 | 208.4401 | 6474.566 | 0.1653247 | 246.4781 | 0
18.25081 | 208.2319 | 6468.101 | 0.1654112 | 246.2527 | 0
18.26079 | 208.3946 | 6473.154 | 0.165494 | 246.4659 | 0
18.27082 | 208.1591 | 6465.837 | 0.1655815 | 246.2081 | 0
18.28085 | 208.3883 | 6472.958 | 0.165664 | 246.5002 | 0
18.29091 | 208.1257 | 6464.799 | 0.1657522 | 246.2105 | 0
18.30088 | 208.3709 | 6472.417 | 0.165834 | 246.5214 | 0
18.31088 | 208.2291 | 6468.013 | 0.1659202 | 246.3744 | 0
18.32083 | 208.3997 | 6473.313 | 0.1660026 | 246.597 | 0
18.33082 | 208.3607 | 6472.099 | 0.1660877 | 246.5716 | 0
18.34089 | 208.321 | 6470.866 | 0.1661734 | 246.5456 | 0
18.35089 | 208.1032 | 6464.102 | 0.1662604 | 246.3087 | 0
18.36091 | 207.8706 | 6456.876 | 0.1663479 | 246.0542 | 0
18.37087 | 207.8253 | 6455.46875 | 0.1664327 | 246.0213 | 0
18.38089 | 207.7929 | 6454.463 | 0.1665179 | 246.0038 | 0
18.3909 | 207.883 | 6457.261 | 0.1666016 | 246.1312 | 0
18.40093 | 207.7271 | 6452.42 | 0.1666883 | 245.9675 | 0
18.41094 | 207.7492 | 6453.105 | 0.1667728 | 246.0145 | 0
18.42091 | 207.8231 | 6455.401 | 0.1668564 | 246.1227 | 0
18.43092 | 207.4332 | 6443.292 | 0.1669453 | 245.6818 | 0
18.4409 | 207.5915 | 6448.208 | 0.167028 | 245.8899 | 0
18.45094 | 207.8433 | 6456.028 | 0.1671102 | 246.209 | 0
18.46096 | 207.9057 | 6457.966 | 0.1671943 | 246.3038 | 0
18.47093 | 208.1693 | 6466.155 | 0.1672758 | 246.6368 | 0
18.48095 | 208.2579 | 6468.907 | 0.1673596 | 246.7627 | 0
18.49094 | 208.3367 | 6471.356 | 0.1674432 | 246.8769 | 0
18.50096 | 208.5042 | 6476.557 | 0.1675261 | 247.0962 | 0
18.51096 | 208.5365 | 6477.56 | 0.1676103 | 247.1553 | 0
18.52095 | 208.6232 | 6480.255 | 0.1676938 | 247.279 | 0
18.53097 | 208.6645 | 6481.537 | 0.1677781 | 247.3488 | 0
18.54095 | 208.7129 | 6483.04 | 0.1678619 | 247.427 | 0
18.55099 | 208.7602 | 6484.511 | 0.1679463 | 247.5041 | 0
18.561 | 208.8676 | 6487.845 | 0.1680297 | 247.6523 | 0
18.57101 | 209.0153 | 6492.434 | 0.1681127 | 247.8484 | 0
18.58098 | 209.197 | 6498.079 | 0.168195 | 248.0847 | 0
18.59095 | 209.2853 | 6500.821 | 0.1682783 | 248.2103 | 0
18.60101 | 209.695 | 6513.546 | 0.1683588 | 248.7172 | 0
18.61099 | 209.6144 | 6511.042 | 0.1684441 | 248.6426 | 0
18.62104 | 209.4459 | 6505.809 | 0.1685308 | 248.4638 | 0
18.63101 | 209.746 | 6515.13 | 0.1686117 | 248.8407 | 0
18.64101 | 208.9592 | 6490.692 | 0.1687048 | 247.9281 | 0
18.651 | 208.3428 | 6471.544 | 0.168796 | 247.2175 | 0
18.661 | 208.1397 | 6465.236 | 0.1688828 | 246.9974 | 0
18.67107 | 207.556 | 6447.104 | 0.1689742 | 246.3256 | 0
18.68105 | 207.3172 | 6439.688 | 0.1690611 | 246.0629 | 0
18.69105 | 207.4079 | 6442.505 | 0.1691446 | 246.1913 | 0
18.70101 | 207.4519 | 6443.871 | 0.1692282 | 246.2642 | 0
18.71104 | 207.4926 | 6445.135 | 0.1693124 | 246.3333 | 0
18.72106 | 207.6026 | 6448.551 | 0.1693958 | 246.4846 | 0
18.73106 | 207.6039 | 6448.593 | 0.1694802 | 246.507 | 0
18.7411 | 207.7104 | 6451.902 | 0.1695638 | 246.6544 | 0
18.75102 | 207.8304 | 6455.628 | 0.1696462 | 246.8174 | 0
18.76105 | 207.7741 | 6453.878 | 0.1697314 | 246.7714 | 0
18.77105 | 207.9148 | 6458.249 | 0.1698142 | 246.9593 | 0
18.7811 | 207.8213 | 6455.345 | 0.1699001 | 246.8691 | 0
18.79115 | 207.9511 | 6459.376 | 0.1699835 | 247.0442 | 0
18.80109 | 208.0059 | 6461.081 | 0.1700667 | 247.13 | 0
18.81111 | 207.9752 | 6460.127 | 0.1701515 | 247.1144 | 0
18.82106 | 208.1251 | 6464.781 | 0.1702338 | 247.3131 | 0
18.83109 | 208.0113 | 6461.247 | 0.1703197 | 247.1988 | 0
18.84111 | 208.1704 | 6466.189 | 0.1704025 | 247.4088 | 0
18.85114 | 208.0886 | 6463.647 | 0.1704879 | 247.3324 | 0
18.86116 | 208.1999 | 6467.105 | 0.1705712 | 247.4855 | 0
18.8711 | 208.3198 | 6470.828125 | 0.1706537 | 247.6487 | 0
18.88114 | 208.2299 | 6468.038 | 0.1707393 | 247.5628 | 0
18.89113 | 208.3763 | 6472.585 | 0.1708219 | 247.7577 | 0
18.90115 | 208.3098 | 6470.519 | 0.1709072 | 247.6995 | 0
18.91113 | 208.4361 | 6474.443 | 0.1709899 | 247.8705 | 0
18.92112 | 208.4755 | 6475.667 | 0.1710736 | 247.9382 | 0
18.93116 | 208.5131 | 6476.833 | 0.1711579 | 248.0038 | 0
18.94112 | 208.6293 | 6480.443 | 0.1712405 | 248.1628 | 0
18.95119 | 208.5984 | 6479.485 | 0.1713256 | 248.1471 | 0
18.96118 | 208.7093 | 6482.929 | 0.1714086 | 248.2998 | 0
18.97117 | 208.7238 | 6483.38 | 0.1714927 | 248.338 | 0
18.98117 | 208.8004 | 6485.759 | 0.171576 | 248.45 | 0
18.99116 | 208.8889 | 6488.506 | 0.1716592 | 248.5761 | 0
19.00121 | 208.9144 | 6489.299 | 0.1717436 | 248.6275 | 0
19.01118 | 208.9902 | 6491.654 | 0.1718267 | 248.7385 | 0
19.02118 | 209.0628 | 6493.907 | 0.1719101 | 248.8457 | 0
19.03117 | 209.1172 | 6495.597 | 0.1719936 | 248.9314 | 0
19.04121 | 209.1699 | 6497.234 | 0.1720776 | 249.0151 | 0
19.05125 | 209.2342 | 6499.233 | 0.1721614 | 249.1128 | 0
19.06125 | 209.2758 | 6500.524 | 0.1722451 | 249.1832 | 0
19.07125 | 209.345 | 6502.673 | 0.1723285 | 249.2865 | 0
19.08119 | 209.3872 | 6503.985 | 0.1724117 | 249.3576 | 0
19.09117 | 209.41 | 6504.695 | 0.1724955 | 249.4057 | 0
19.10121 | 209.4371 | 6505.535 | 0.1725797 | 249.4589 | 0
19.11125 | 209.4008 | 6504.408 | 0.1726646 | 249.4368 | 0
19.1213 | 208.8808 | 6488.255 | 0.1727548 | 248.8383 | 0
19.13127 | 208.9848 | 6491.484375 | 0.1728375 | 248.983 | 0
19.14126 | 208.6377 | 6480.706 | 0.1729254 | 248.5904 | 0
19.15123 | 208.5032 | 6476.528 | 0.1730107 | 248.4509 | 0
19.16122 | 208.5748 | 6478.752 | 0.1730939 | 248.5571 | 0
19.17129 | 208.5201 | 6477.05 | 0.1731792 | 248.5128 | 0
19.18127 | 208.7143 | 6483.084 | 0.1732611 | 248.7652 | 0
19.19129 | 208.498 | 6476.366 | 0.1733476 | 248.5282 | 0
19.20124 | 208.7135 | 6483.059 | 0.173429 | 248.8058 | 0
19.21127 | 208.4974 | 6476.347 | 0.1735156 | 248.5692 | 0
19.2213 | 208.6948 | 6482.478 | 0.1735979 | 248.8254 | 0
19.23132 | 208.4955 | 6476.289 | 0.1736842 | 248.6087 | 0
19.24133 | 208.5304 | 6477.372 | 0.173768 | 248.6712 | 0
19.25129 | 208.3963 | 6473.207 | 0.1738532 | 248.532 | 0
19.2613 | 208.2357 | 6468.216 | 0.173939 | 248.3613 | 0
19.27128 | 208.4076 | 6473.556 | 0.174021 | 248.5871 | 0
19.28132 | 208.1845 | 6466.627 | 0.1741078 | 248.3419 | 0
19.29136 | 208.5703 | 6478.611 | 0.174188 | 248.8231 | 0
19.30133 | 208.8694 | 6487.902 | 0.1742684 | 249.2008 | 0
19.31133 | 208.9477 | 6490.333 | 0.1743516 | 249.3151 | 0
19.32132 | 209.1245 | 6495.827 | 0.1744335 | 249.547 | 0
19.33134 | 209.7435 | 6515.051 | 0.174511 | 250.3065 | 0
19.34136 | 209.8178 | 6517.361 | 0.1745943 | 250.4163 | 0
19.35133 | 208.9749 | 6491.179 | 0.1746873 | 249.4312 | 0
19.36137 | 208.9073 | 6489.077 | 0.1747723 | 249.3714 | 0
19.37135 | 208.5737 | 6478.716 | 0.1748598 | 248.994 | 0
19.38137 | 207.757 | 6453.347 | 0.1749528 | 248.0398 | 0
19.39138 | 207.5264 | 6446.185 | 0.1750393 | 247.7853 | 0
19.40139 | 207.9117 | 6458.152 | 0.1751192 | 248.2661 | 0
19.41138 | 207.9687 | 6459.923 | 0.1752023 | 248.355 | 0
19.42134 | 208.0828 | 6463.46875 | 0.1752847 | 248.512 | 0
19.4314 | 208.166 | 6466.052 | 0.1753682 | 248.6323 | 0
19.44138 | 208.2385 | 6468.303 | 0.1754511 | 248.7396 | 0
19.45143 | 208.1874 | 6466.718 | 0.1755361 | 248.6996 | 0
19.46139 | 208.3275 | 6471.068 | 0.1756181 | 248.8876 | 0
19.47139 | 208.2086 | 6467.377 | 0.1757033 | 248.7665 | 0
19.48139 | 208.3305 | 6471.161 | 0.1757858 | 248.9329 | 0
19.49137 | 208.3868 | 6472.91 | 0.1758689 | 249.021 | 0
19.50147 | 208.2818 | 6469.65 | 0.1759547 | 248.9166 | 0
19.51143 | 208.4078 | 6473.564 | 0.1760369 | 249.0879 | 0
19.52143 | 208.1819 | 6466.546 | 0.1761233 | 248.8387 | 0
19.53141 | 208.3493 | 6471.745 | 0.1762051 | 249.0596 | 0
19.54143 | 208.1485 | 6465.509 | 0.1762913 | 248.8404 | 0
19.55148 | 208.294 | 6470.029 | 0.176374 | 249.0353 | 0
19.56146 | 208.3758 | 6472.568 | 0.1764567 | 249.1539 | 0
19.57148 | 208.3032 | 6470.314 | 0.1765415 | 249.088 | 0
19.5814 | 208.4708 | 6475.519 | 0.1766228 | 249.309 | 0
19.59143 | 208.4017 | 6473.375 | 0.1767076 | 249.2473 | 0
19.60144 | 208.5256 | 6477.221 | 0.1767902 | 249.4163 | 0
19.61148 | 208.5351 | 6477.517 | 0.1768742 | 249.4487 | 0
19.62155 | 208.5819 | 6478.972 | 0.1769581 | 249.5257 | 0
19.63147 | 208.6342 | 6480.596 | 0.1770406 | 249.6089 | 0
19.64148 | 208.691 | 6482.358 | 0.1771238 | 249.6977 | 0
19.65143 | 208.6561 | 6481.276 | 0.1772076 | 249.6768 | 0
19.66146 | 208.6337 | 6480.579 | 0.1772918 | 249.6709 | 0
19.67152 | 208.6299 | 6480.46 | 0.1773761 | 249.6873 | 0
19.68153 | 208.6177 | 6480.083 | 0.17746 | 249.6936 | 0
19.69155 | 208.5412 | 6477.707 | 0.1775448 | 249.623 | 0
19.70148 | 208.592 | 6479.284 | 0.1776274 | 249.7044 | 0
19.71151 | 208.6636 | 6481.507 | 0.1777105 | 249.8111 | 0
19.72152 | 208.6616 | 6481.448 | 0.1777944 | 249.8297 | 0
19.73153 | 208.681 | 6482.05 | 0.177878 | 249.8737 | 0
19.74154 | 208.7888 | 6485.398 | 0.1779605 | 250.0237 | 0
19.75151 | 208.7622 | 6484.572 | 0.1780443 | 250.0127 | 0
19.76154 | 208.8504 | 6487.312 | 0.1781273 | 250.1392 | 0
19.77152 | 208.8446 | 6487.132 | 0.1782108 | 250.1532 | 0
19.78156 | 208.7736 | 6484.926 | 0.1782957 | 250.0891 | 0
19.79158 | 208.9766 | 6491.232 | 0.1783773 | 250.3532 | 0
19.80157 | 208.8514 | 6487.342 | 0.1784622 | 250.224 | 0
19.81156 | 208.7804 | 6485.136 | 0.1785465 | 250.1598 | 0
19.82156 | 209.3422 | 6502.587 | 0.1786241 | 250.8539 | 0
19.83158 | 209.0214 | 6492.624 | 0.1787114 | 250.4905 | 0
19.84157 | 208.9807 | 6491.36 | 0.1787954 | 250.4626 | 0
19.85157 | 209.2189 | 6498.757 | 0.1788764 | 250.7689 | 0
19.86157 | 208.829 | 6486.646 | 0.1789643 | 250.3225 | 0
19.8716 | 208.8401 | 6486.992 | 0.179048 | 250.3568 | 0
19.88163 | 208.9137 | 6489.276 | 0.1791311 | 250.4659 | 0
19.89162 | 208.8505 | 6487.313 | 0.1792153 | 250.411 | 0
19.90162 | 209.11 | 6495.375 | 0.179296 | 250.7431 | 0
19.91158 | 209.0661 | 6494.013 | 0.1793797 | 250.7113 | 0
19.92156 | 209.012 | 6492.331 | 0.1794638 | 250.6673 | 0
19.93162 | 209.192 | 6497.923 | 0.1795458 | 250.9042 | 0
19.94164 | 209.086 | 6494.63 | 0.1796308 | 250.798 | 0
19.95168 | 209.1826 | 6497.628 | 0.1797135 | 250.9348 | 0
19.96165 | 209.2235 | 6498.899 | 0.1797964 | 251.0047 | 0
19.97162 | 209.0864 | 6494.642 | 0.1798812 | 250.8611 | 0
19.98163 | 209.4579 | 6506.181 | 0.1799608 | 251.3278 | 0
19.99161 | 209.2714 | 6500.389 | 0.1800462 | 251.125 | 0
20.00167 | 209.0605 | 6493.837 | 0.1801325 | 250.8929 | 0
20.01167 | 209.4201 | 6505.008 | 0.1802121 | 251.3454 | 0
20.02167 | 209.39 | 6504.071 | 0.1802959 | 251.3301 | 0
20.03163 | 208.9138 | 6489.282 | 0.1803843 | 250.7795 | 0
20.04165 | 208.8981 | 6488.794 | 0.1804681 | 250.7816 | 0
20.05171 | 208.8634 | 6487.714 | 0.1805525 | 250.7608 | 0
20.06171 | 208.5923 | 6479.295 | 0.1806389 | 250.4563 | 0
20.07171 | 208.2894 | 6469.884 | 0.1807256 | 250.1133 | 0
20.08166 | 208.5404 | 6477.683 | 0.180806 | 250.4356 | 0
20.09168 | 208.609 | 6479.814 | 0.1808888 | 250.5388 | 0
20.10167 | 208.4125 | 6473.71 | 0.1809743 | 250.3237 | 0
20.1117 | 208.7802 | 6485.131 | 0.1810541 | 250.7863 | 0
20.12176 | 208.7826 | 6485.205 | 0.181138 | 250.8101 | 0
20.1317 | 208.7277 | 6483.499 | 0.1812215 | 250.7649 | 0
20.14172 | 208.7329 | 6483.661 | 0.181305 | 250.7921 | 0
20.1517 | 208.4686 | 6475.45 | 0.1813911 | 250.4953 | 0
20.16171 | 208.118 | 6464.561 | 0.1814784 | 250.0949 | 0
20.17176 | 207.8579 | 6456.481 | 0.181565 | 249.8031 | 0
20.18172 | 207.5784 | 6447.799 | 0.1816512 | 249.4879 | 0
20.19176 | 207.5067 | 6445.573 | 0.1817357 | 249.4226 | 0
20.20173 | 207.4997 | 6445.355 | 0.1818188 | 249.4349 | 0
20.21175 | 207.5304 | 6446.308 | 0.1819021 | 249.4926 | 0
20.22177 | 207.5307 | 6446.318 | 0.1819856 | 249.5137 | 0
20.23177 | 207.603 | 6448.564 | 0.1820682 | 249.6214 | 0
20.24178 | 207.5289 | 6446.263 | 0.1821524 | 249.5531 | 0
20.25173 | 207.5521 | 6446.983 | 0.1822351 | 249.6017 | 0
20.26179 | 207.579 | 6447.82 | 0.1823186 | 249.655 | 0
20.27176 | 207.5463 | 6446.803 | 0.1824021 | 249.6363 | 0
20.28181 | 207.5347 | 6446.441 | 0.1824859 | 249.6431 | 0
20.29178 | 207.5794 | 6447.83 | 0.1825686 | 249.7176 | 0
20.30178 | 207.4864 | 6444.942 | 0.1826528 | 249.6265 | 0
20.31179 | 207.503 | 6445.459 | 0.1827361 | 249.6673 | 0
20.32177 | 207.4688 | 6444.395 | 0.1828196 | 249.6468 | 0
20.33183 | 207.3365 | 6440.288 | 0.1829048 | 249.5085 | 0
20.34181 | 207.4799 | 6444.74 | 0.1829863 | 249.7017 | 0
20.35181 | 207.3055 | 6439.322 | 0.1830714 | 249.5125 | 0
20.36179 | 207.1764 | 6435.314 | 0.183156 | 249.3779 | 0
20.37182 | 207.3787 | 6441.596 | 0.1832373 | 249.6422 | 0
20.38187 | 207.1318 | 6433.929 | 0.1833236 | 249.3658 | 0
20.39183 | 207.2378 | 6437.219 | 0.1834054 | 249.514 | 0
20.40185 | 207.2516 | 6437.648 | 0.1834886 | 249.5514 | 0
20.41178 | 206.9139 | 6427.158 | 0.183575 | 249.1653 | 0
20.42182 | 207.2121 | 6436.422 | 0.1836553 | 249.5452 | 0
20.43186 | 207.0346 | 6430.909 | 0.1837407 | 249.3522 | 0
20.44188 | 206.8385 | 6424.818 | 0.1838263 | 249.1368 | 0
20.45194 | 207.2225 | 6436.746 | 0.1839058 | 249.6202 | 0
20.46186 | 207.0705 | 6432.022 | 0.18399 | 249.4576 | 0
20.47185 | 206.9914 | 6429.567 | 0.184074 | 249.383 | 0
20.48184 | 207.2165 | 6436.56 | 0.1841546 | 249.6749 | 0
20.49186 | 207.0046 | 6429.978 | 0.1842403 | 249.4404 | 0
20.50192 | 207.1146 | 6433.394 | 0.1843227 | 249.5937 | 0
20.51192 | 207.066 | 6431.883 | 0.1844064 | 249.5558 | 0
20.52192 | 206.9265 | 6427.55 | 0.1844911 | 249.4084 | 0
20.53188 | 207.0922 | 6432.697 | 0.1845721 | 249.6287 | 0
20.54189 | 206.9682 | 6428.848 | 0.1846566 | 249.5001 | 0
20.55192 | 206.8457 | 6425.041 | 0.1847414 | 249.3731 | 0
20.56193 | 206.8265 | 6424.444 | 0.1848248 | 249.3706 | 0
20.57192 | 206.78 | 6422.999 | 0.1849084 | 249.3352 | 0
20.58189 | 206.6266 | 6418.236 | 0.1849929 | 249.1709 | 0
20.59192 | 206.5466 | 6415.749 | 0.1850771 | 249.095 | 0
20.6019 | 206.5165 | 6414.816 | 0.1851604 | 249.0795 | 0
20.61195 | 206.4257 | 6411.995 | 0.1852449 | 248.9906 | 0
20.62196 | 206.2655 | 6407.02 | 0.1853297 | 248.8181 | 0
20.63196 | 206.1062 | 6402.071 | 0.1854146 | 248.6465 | 0
20.64195 | 205.9931 | 6398.559 | 0.1854988 | 248.5307 | 0
20.65193 | 205.7722 | 6391.696 | 0.185584 | 248.2847 | 0
20.66196 | 205.543 | 6384.578125 | 0.1856698 | 248.0288 | 0
20.67196 | 205.4302 | 6381.073 | 0.1857542 | 247.9132 | 0
20.68195 | 204.9862 | 6367.28 | 0.1858419 | 247.3978 | 0
20.69196 | 204.8934 | 6364.398 | 0.185926 | 247.3063 | 0
20.70199 | 204.307 | 6346.185 | 0.1860156 | 246.619 | 0
20.71201 | 204.2187 | 6343.442 | 0.1860998 | 246.533 | 0
20.72201 | 203.6739 | 6326.518 | 0.1861887 | 245.8955 | 0
20.732 | 203.4028 | 6318.098 | 0.1862745 | 245.5886 | 0
20.74198 | 202.9405 | 6303.737 | 0.1863623 | 245.0506 | 0
20.75197 | 202.4893 | 6289.721 | 0.1864501 | 244.526 | 0
20.762 | 202.0039 | 6274.645 | 0.1865386 | 243.9602 | 0
20.77204 | 201.4894 | 6258.664 | 0.1866275 | 243.3591 | 0
20.78206 | 200.9212 | 6241.013 | 0.1867168 | 242.6929 | 0
20.79203 | 200.3419 | 6223.019 | 0.1868057 | 242.0131 | 0
20.802 | 199.6887 | 6202.731 | 0.1868954 | 241.244 | 0
20.81202 | 199.0124 | 6181.724 | 0.1869859 | 240.4469 | 0
20.82201 | 198.3377 | 6160.766 | 0.187076 | 239.6516 | 0
20.83207 | 197.5925 | 6137.618 | 0.1871675 | 238.771 | 0
20.84204 | 196.8576 | 6114.79 | 0.1872581 | 237.9025 | 0
20.85204 | 196.1049 | 6091.411 | 0.1873492 | 237.0125 | 0
20.86201 | 195.299 | 6066.378 | 0.1874405 | 236.058 | 0
20.87203 | 194.423 | 6039.166 | 0.1875331 | 235.0186 | 0
20.88211 | 193.5755 | 6012.841 | 0.1876258 | 234.0136 | 0
20.89211 | 192.5354 | 5980.534 | 0.1877198 | 232.7755 | 0
20.90209 | 191.5659 | 5950.42 | 0.1878131 | 231.6226 | 0
20.91205 | 190.5014 | 5917.355 | 0.1879071 | 230.3545 | 0
20.92206 | 189.3579 | 5881.836 | 0.1880023 | 228.9907 | 0
20.93208 | 188.189 | 5845.527 | 0.1880979 | 227.596 | 0
20.94209 | 186.9813 | 5808.012 | 0.188194 | 226.1541 | 0
20.95216 | 185.6571 | 5766.879 | 0.1882916 | 224.5711 | 0
20.9621 | 184.292 | 5724.478 | 0.1883886 | 222.9383 | 0
20.9721 | 182.8363 | 5679.26 | 0.1884872 | 221.1956 | 0
20.98208 | 181.309 | 5631.821 | 0.1885863 | 219.366 | 0
20.99211 | 179.6703 | 5580.917 | 0.188687 | 217.4013 | 0
21.00216 | 177.9354 | 5527.028 | 0.1887889 | 215.3199 | 0
21.01211 | 176.0677 | 5469.015 | 0.1888915 | 213.0774 | 0
21.02214 | 174.0748 | 5407.113 | 0.188996 | 210.6831 | 0
21.03211 | 171.9059 | 5339.742 | 0.1891019 | 208.0752 | 0
21.04213 | 169.5411 | 5266.286 | 0.1892103 | 205.2298 | 0