## metadata
name | value | dtype | unit | description | label
ASPID | Lot #45: 1.40N CR700Y980T-DP-EGxxGxxG | str |  | ASP Materials Bank ID
Displacement |  | float | mm | Actuator displacement
Estrain |  | float | mm/mm | Engineering strain
EstrainRate |  | float | mm/mm/s | Engineering strain rate computed from smooth spline
Estress |  | float | MPa | Engineering stress
Experiment | E191121-WEL-002 | str |  | NCAL Experiment descriptor
Force |  | float | N | Load washer force
Geometry | A36R19W18 | str |  | description of major specimen geometry components by concatenating reduced parallel length, fillet radius and width
IntendedRate | 0.00025 | float | mm/s | Intended actuator velocity
Material | DP980 | str |  | describes heat treatment. Retained for compatibility with other scripts
NumisheetID | C00FeDP980_Numisheet2020R03T1.409W17.91-S | str |  | Numisheet 2020 Material designation, per Tom Stoughton 2019-11-19 email
Path | TCT | str |  | strain path for test C=compression, T =tension
Specimen | S191107-ERR-177 | str |  | NCAL Specimen descriptor
StrainA |  | float | mm/mm | Engineering strain based on a gauge length equal to the reduced parallel length
StrainfG |  | float | mm/mm | Engineering strain based on a gauge length equal to 4/7 of the reduced parallel length
Time |  | float | s | Time
Tstrain |  | float | mm/mm | True strain
Tstress |  | float | MPa | True stress
dedt |  | float | mm/mm/s | achieved specimen engineering strain rate
dedtnomlabel | 0.00025 | float | mm/mm/s | convenient axis label
eyyA |  | float | mm/mm | Average engineering strain in the entire reduced parallel length
eyyfgA |  | float | mm/mm | Average engineering strain in the central 4/7 of the reduced parallel length
name | Numisheet_2020_TensionCompression_DP980_E191121-WEL-002 | str | -
sdata_version | 0.8.3 | str | -
uuid | e84f95393cb0308899d11a9fced291bf | str | -

## table
index | Time | Displacement | Force | Estress | Estrain | Tstress | Tstrain | StrainA | StrainfG | eyyA | eyyfgA
10790 | 0 | -44.96 | -1.5 | -0.05943417 | 0 | -0.05943417 | 0 | 0 | 0 | -3.431153e-18 | -3.240499e-18
10791 | 0.3503 | -44.9576 | -3.5 | -0.1386797 | -8.484389e-06 | -0.1386785 | -8.484425e-06 | -8.484389e-06 | -7.682206e-06 | 1.210824e-06 | 2.222891e-06
10792 | 0.6003 | -44.9624 | 1.5 | 0.05943417 | -1.142098e-05 | 0.05943349 | -1.142104e-05 | -1.142098e-05 | 3.705212e-06 | -5.716089e-06 | -6.276288e-07
10793 | 0.8503 | -44.96 | 8.5 | 0.3367936 | -1.175023e-05 | 0.3367897 | -1.17503e-05 | -1.175023e-05 | 2.474371e-07 | -3.48157e-06 | -7.220859e-07
10794 | 1.1001 | -44.952 | 0 | 0 | 7.247838e-06 | 0 | 7.247811e-06 | 7.247838e-06 | -1.05952e-06 | 1.449938e-06 | 1.860488e-06
10795 | 1.3504 | -44.9624 | 0 | 0 | -3.05244e-05 | 0 | -3.052486e-05 | -3.05244e-05 | 4.469213e-06 | -3.008455e-05 | -2.67687e-06
10796 | 1.6004 | -44.9576 | -5 | -0.1981139 | 6.791755e-05 | -0.1981273 | 6.791524e-05 | 6.791755e-05 | 0.0001019254 | 6.519926e-05 | 8.759481e-05
10797 | 1.8501 | -44.9552 | 3.5 | 0.1386797 | 1.516697e-05 | 0.1386818 | 1.516685e-05 | 1.516697e-05 | -2.717455e-06 | 1.304707e-05 | 1.118797e-06
10798 | 2.1001 | -44.9576 | -3 | -0.1188683 | -1.29371e-05 | -0.1188668 | -1.293718e-05 | -1.29371e-05 | -7.174938e-06 | -7.538492e-06 | -6.057032e-06
10799 | 2.3504 | -44.9552 | -6.5 | -0.2575481 | -1.498134e-05 | -0.2575442 | -1.498146e-05 | -1.498134e-05 | -1.9295e-05 | -8.682807e-06 | -3.120281e-06
10800 | 2.6004 | -44.96 | 6.5 | 0.2575481 | -9.935426e-06 | 0.2575455 | -9.935475e-06 | -9.935426e-06 | 1.446186e-06 | -8.029057e-06 | -1.429529e-05
10801 | 2.8504 | -44.952 | 2 | 0.07924556 | 1.113838e-05 | 0.07924644 | 1.113832e-05 | 1.113838e-05 | 2.684449e-05 | 2.187671e-05 | 3.003569e-05
10802 | 3.1004 | -44.9624 | -3.5 | -0.1386797 | 1.7715e-05 | -0.1386822 | 1.771485e-05 | 1.7715e-05 | 1.463022e-05 | 2.819453e-05 | 1.58138e-05
10803 | 3.3504 | -44.9552 | 1.5 | 0.05943417 | -8.11129e-06 | 0.05943369 | -8.111323e-06 | -8.11129e-06 | -3.372935e-06 | -8.651434e-06 | -2.032253e-05
10804 | 3.6002 | -44.952 | 36 | 1.42642 | -2.488137e-05 | 1.426385 | -2.488168e-05 | -2.488137e-05 | -4.110304e-05 | -1.565875e-05 | -2.332817e-05
10805 | 3.8505 | -44.9576 | 128 | 5.071716 | -5.788376e-06 | 5.071686 | -5.788393e-06 | -5.788376e-06 | 2.953384e-05 | -1.262451e-06 | 1.579683e-05
10806 | 4.1002 | -44.9472 | 256.5 | 10.16324 | 1.936596e-05 | 10.16344 | 1.936577e-05 | 1.936596e-05 | 5.961582e-05 | 2.845104e-05 | 5.380174e-05
10807 | 4.3505 | -44.9472 | 339 | 13.43212 | 2.596756e-05 | 13.43247 | 2.596722e-05 | 2.596756e-05 | -2.419483e-05 | 2.560205e-05 | -2.198888e-05
10808 | 4.6002 | -44.944 | 442.5 | 17.53308 | 9.304479e-05 | 17.53471 | 9.304046e-05 | 9.304479e-05 | 9.247464e-05 | 9.111533e-05 | 9.41695e-05
10809 | 4.8505 | -44.9472 | 526 | 20.84158 | 0.0001127665 | 20.84393 | 0.0001127601 | 0.0001127665 | 9.767273e-05 | 0.0001232171 | 0.0001121237
10810 | 5.1003 | -44.944 | 646.5 | 25.61613 | 0.000109182 | 25.61892 | 0.0001091761 | 0.000109182 | 0.000131515 | 0.0001047115 | 0.000114032
10811 | 5.3503 | -44.944 | 723.5 | 28.66708 | 0.0001230445 | 28.67061 | 0.000123037 | 0.0001230445 | 0.0001371255 | 0.000120475 | 0.0001328535
10812 | 5.6005 | -44.9416 | 835.5 | 33.10483 | 0.0001235652 | 33.10892 | 0.0001235576 | 0.0001235652 | 0.0001030818 | 0.0001151313 | 0.0001087056
10813 | 5.8503 | -44.9496 | 915.5 | 36.27465 | 0.0001370037 | 36.27962 | 0.0001369943 | 0.0001370037 | 0.0001413719 | 0.0001447884 | 0.0001460695
10814 | 6.1003 | -44.9312 | 1046 | 41.44543 | 0.0001570824 | 41.45194 | 0.0001570701 | 0.0001570824 | 0.0001613483 | 0.0001626263 | 0.0001568559
10815 | 6.3503 | -44.9312 | 1136.5 | 45.03129 | 0.000227343 | 45.04153 | 0.0002273172 | 0.000227343 | 0.0002698149 | 0.0002320802 | 0.0002619371
10816 | 6.6003 | -44.9312 | 1261 | 49.96432 | 0.0002643225 | 49.97753 | 0.0002642876 | 0.0002643225 | 0.0002975147 | 0.0002618908 | 0.0002806523
10817 | 6.8506 | -44.9232 | 1356 | 53.72849 | 0.0003114368 | 53.74522 | 0.0003113883 | 0.0003114368 | 0.0003483227 | 0.0003164169 | 0.0003189737
10818 | 7.1003 | -44.9288 | 1506 | 59.6719 | 0.0002948417 | 59.6895 | 0.0002947982 | 0.0002948417 | 0.0002984148 | 0.0002917246 | 0.0002854121
10819 | 7.3504 | -44.9208 | 1583.5 | 62.74267 | 0.000324004 | 62.763 | 0.0003239516 | 0.000324004 | 0.0002979278 | 0.0003185114 | 0.0002739208
10820 | 7.6004 | -44.9232 | 1692 | 67.04174 | 0.0002710005 | 67.05991 | 0.0002709637 | 0.0002710005 | 0.0002767917 | 0.0002773077 | 0.0002784545
10821 | 7.8504 | -44.9104 | 1766 | 69.97383 | 0.0003243729 | 69.99652 | 0.0003243203 | 0.0003243729 | 0.0003247372 | 0.0003291738 | 0.0003362513
10822 | 8.1006 | -44.9128 | 1882.5 | 74.58988 | 0.0003116149 | 74.61312 | 0.0003115664 | 0.0003116149 | 0.0003076807 | 0.0003151879 | 0.000306657
10823 | 8.3504 | -44.9184 | 1970 | 78.05687 | 0.0003817733 | 78.08667 | 0.0003817005 | 0.0003817733 | 0.0003919156 | 0.0003839436 | 0.0003841971
10824 | 8.6004 | -44.9104 | 2075 | 82.21727 | 0.0004285739 | 82.2525 | 0.000428482 | 0.0004285739 | 0.0004186069 | 0.0004229149 | 0.0004160806
10825 | 8.8504 | -44.9024 | 2142.5 | 84.8918 | 0.0004145057 | 84.92699 | 0.0004144198 | 0.0004145057 | 0.0004095475 | 0.0004139511 | 0.0003945411
10826 | 9.1004 | -44.9104 | 2257.5 | 89.44842 | 0.0004707444 | 89.49053 | 0.0004706336 | 0.0004707444 | 0.0004796178 | 0.0004677403 | 0.0004653712
10827 | 9.3507 | -44.9048 | 2329.5 | 92.30126 | 0.0004757178 | 92.34517 | 0.0004756047 | 0.0004757178 | 0.0004661541 | 0.0004720608 | 0.0004617319
10828 | 9.6005 | -44.9072 | 2458 | 97.39279 | 0.0004552134 | 97.43712 | 0.0004551099 | 0.0004552134 | 0.0004501083 | 0.0004437958 | 0.0004520981
10829 | 9.8505 | -44.8968 | 2538.5 | 100.5824 | 0.0004990375 | 100.6326 | 0.0004989131 | 0.0004990375 | 0.0005111266 | 0.0004963953 | 0.0004947452
10830 | 10.1005 | -44.8968 | 2667 | 105.674 | 0.0004986941 | 105.7266 | 0.0004985698 | 0.0004986941 | 0.0004990055 | 0.0005102159 | 0.0004926633
10831 | 10.3505 | -44.8944 | 2737.5 | 108.4674 | 0.0005124061 | 108.5229 | 0.0005122749 | 0.0005124061 | 0.0005246935 | 0.0005180544 | 0.0005381557
10832 | 10.6005 | -44.9 | 2848 | 112.8457 | 0.0005469659 | 112.9074 | 0.0005468164 | 0.0005469659 | 0.0005312815 | 0.000535498 | 0.0005116593
10833 | 10.8505 | -44.8944 | 2925 | 115.8966 | 0.0005269237 | 115.9577 | 0.0005267849 | 0.0005269237 | 0.0005317389 | 0.0005248414 | 0.0005287848
10834 | 11.1005 | -44.8944 | 3046.5 | 120.7108 | 0.0005839425 | 120.7813 | 0.000583772 | 0.0005839425 | 0.0005935908 | 0.0005753992 | 0.0005736824
10835 | 11.3505 | -44.8816 | 3120.5 | 123.6429 | 0.0006036921 | 123.7175 | 0.00060351 | 0.0006036921 | 0.0006131114 | 0.0005977851 | 0.0006051384
10836 | 11.6005 | -44.8864 | 3236 | 128.2193 | 0.0006194817 | 128.2987 | 0.0006192899 | 0.0006194817 | 0.000628235 | 0.000622891 | 0.0006339651
10837 | 11.8506 | -44.8784 | 3306.5 | 131.0127 | 0.0006403846 | 131.0966 | 0.0006401797 | 0.0006403846 | 0.0006397806 | 0.0006414392 | 0.0006444948
10838 | 12.1006 | -44.876 | 3418 | 135.4307 | 0.0006641326 | 135.5206 | 0.0006639122 | 0.0006641326 | 0.0006603561 | 0.0006648563 | 0.0006580682
10839 | 12.3506 | -44.876 | 3487.5 | 138.1844 | 0.0006883808 | 138.2796 | 0.000688144 | 0.0006883808 | 0.0006947863 | 0.0006804338 | 0.0006793207
10840 | 12.6008 | -44.868 | 3596 | 142.4835 | 0.0006860362 | 142.5813 | 0.0006858009 | 0.0006860362 | 0.0006955461 | 0.0006908824 | 0.0006868349
10841 | 12.8509 | -44.8736 | 3673.5 | 145.5543 | 0.0007238056 | 145.6596 | 0.0007235438 | 0.0007238056 | 0.0007193677 | 0.000719091 | 0.0007183066
10842 | 13.1009 | -44.8656 | 3785 | 149.9722 | 0.0007331462 | 150.0822 | 0.0007328776 | 0.0007331462 | 0.0007414039 | 0.0007334403 | 0.0007422797
10843 | 13.3506 | -44.8704 | 3870.5 | 153.36 | 0.0007511575 | 153.4752 | 0.0007508755 | 0.0007511575 | 0.0007609023 | 0.0007497552 | 0.000748445
10844 | 13.6009 | -44.8632 | 3982.5 | 157.7977 | 0.000765603 | 157.9185 | 0.0007653101 | 0.000765603 | 0.0007800835 | 0.0007680819 | 0.000771632
10845 | 13.8507 | -44.8632 | 4074.5 | 161.443 | 0.0007798111 | 161.5689 | 0.0007795072 | 0.0007798111 | 0.0007952218 | 0.0007855147 | 0.0007931719
10846 | 14.1007 | -44.8576 | 4184.5 | 165.8015 | 0.0008176611 | 165.9371 | 0.000817327 | 0.0008176611 | 0.0008182466 | 0.0008180729 | 0.0008255502
10847 | 14.3507 | -44.8576 | 4252 | 168.4761 | 0.0008167028 | 168.6136 | 0.0008163695 | 0.0008167028 | 0.0008096962 | 0.0008140728 | 0.0008122031
10848 | 14.6009 | -44.8552 | 4358.5 | 172.6959 | 0.0008362151 | 172.8403 | 0.0008358657 | 0.0008362151 | 0.0008286856 | 0.0008438747 | 0.000834684
10849 | 14.8507 | -44.868 | 4436 | 175.7666 | 0.0008587462 | 175.9176 | 0.0008583777 | 0.0008587462 | 0.0008539383 | 0.0008542379 | 0.0008604689
10850 | 15.1007 | -44.852 | 4549 | 180.244 | 0.000875053 | 180.4017 | 0.0008746704 | 0.000875053 | 0.0008757975 | 0.0008774427 | 0.0008602231
10851 | 15.3507 | -44.852 | 4623 | 183.1761 | 0.0008995641 | 183.3409 | 0.0008991598 | 0.0008995641 | 0.000897605 | 0.0008999439 | 0.0008934877
10852 | 15.6008 | -44.8472 | 4741.5 | 187.8714 | 0.000922515 | 188.0447 | 0.0009220897 | 0.000922515 | 0.0009369485 | 0.0009253506 | 0.0009362734
10853 | 15.8507 | -44.8472 | 4817.5 | 190.8827 | 0.000938419 | 191.0619 | 0.000937979 | 0.000938419 | 0.0009185789 | 0.0009328481 | 0.0009177929
10854 | 16.1007 | -44.8392 | 4924 | 195.1026 | 0.0009562989 | 195.2891 | 0.0009558419 | 0.0009562989 | 0.0009595749 | 0.0009654603 | 0.0009658527
10855 | 16.3508 | -44.8448 | 5005 | 198.312 | 0.0009500746 | 198.5004 | 0.0009496236 | 0.0009500746 | 0.0009653736 | 0.0009552021 | 0.0009644646
10856 | 16.6008 | -44.8416 | 5118 | 202.7894 | 0.001000763 | 202.9923 | 0.001000263 | 0.001000763 | 0.001015695 | 0.001008307 | 0.001012938
10857 | 16.8511 | -44.8312 | 5184 | 205.4045 | 0.0009996057 | 205.6098 | 0.0009991064 | 0.0009996057 | 0.001012935 | 0.0009898495 | 0.0009837623
10858 | 17.1011 | -44.8312 | 5273 | 208.9309 | 0.001006398 | 209.1412 | 0.001005892 | 0.001006398 | 0.001001412 | 0.0009960575 | 0.0009970268
10859 | 17.3508 | -44.8288 | 5330 | 211.1894 | 0.001023048 | 211.4055 | 0.001022525 | 0.001023048 | 0.001028103 | 0.00101936 | 0.001016848
10860 | 17.6008 | -44.8208 | 5448.5 | 215.8847 | 0.0009747045 | 216.0951 | 0.0009742298 | 0.0009747045 | 0.0009926772 | 0.0009737073 | 0.0009814868
10861 | 17.8508 | -44.8288 | 5519.5 | 218.6979 | 0.001057612 | 218.9292 | 0.001057054 | 0.001057612 | 0.001105396 | 0.001057987 | 0.001086567
10862 | 18.1011 | -44.8232 | 5626 | 222.9178 | 0.001104409 | 223.1639 | 0.001103799 | 0.001104409 | 0.001104784 | 0.001100406 | 0.00109117
10863 | 18.3509 | -44.8256 | 5703.5 | 225.9885 | 0.001128233 | 226.2435 | 0.001127597 | 0.001128233 | 0.00113647 | 0.001124421 | 0.001124893
10864 | 18.6001 | -44.8232 | 5814 | 230.3668 | 0.001137387 | 230.6289 | 0.001136741 | 0.001137387 | 0.001153268 | 0.001137555 | 0.001142485
10865 | 18.8499 | -44.8184 | 5902.5 | 233.8734 | 0.001157963 | 234.1443 | 0.001157294 | 0.001157963 | 0.001170642 | 0.001169831 | 0.001172193
10866 | 19.1001 | -44.8184 | 6006 | 237.9744 | 0.001156708 | 238.2497 | 0.00115604 | 0.001156708 | 0.001174072 | 0.001152512 | 0.00114491
10867 | 19.3501 | -44.8184 | 6085 | 241.1046 | 0.001272841 | 241.4115 | 0.001272031 | 0.001272841 | 0.001273224 | 0.001270936 | 0.001256458
10868 | 19.5999 | -44.8208 | 6201.5 | 245.7207 | 0.001208864 | 246.0177 | 0.001208134 | 0.001208864 | 0.001201538 | 0.001219322 | 0.001195948
10869 | 19.8502 | -44.8128 | 6266 | 248.2763 | 0.001208033 | 248.5763 | 0.001207304 | 0.001208033 | 0.001216831 | 0.00121272 | 0.001215896
10870 | 20.1002 | -44.8 | 6363 | 252.1197 | 0.001268571 | 252.4396 | 0.001267767 | 0.001268571 | 0.001299657 | 0.001266622 | 0.001283795
10871 | 20.3499 | -44.8128 | 6433.5 | 254.9131 | 0.001277615 | 255.2388 | 0.001276799 | 0.001277615 | 0.001296352 | 0.001280395 | 0.00130078
10872 | 20.6002 | -44.8 | 6527 | 258.6179 | 0.001283602 | 258.9498 | 0.001282778 | 0.001283602 | 0.00128823 | 0.001280881 | 0.001278169
10873 | 20.8502 | -44.8 | 6598 | 261.4311 | 0.001296152 | 261.7699 | 0.001295313 | 0.001296152 | 0.001381598 | 0.001306107 | 0.001379011
10874 | 21.1002 | -44.792 | 6711.5 | 265.9283 | 0.001333031 | 266.2828 | 0.001332143 | 0.001333031 | 0.001360284 | 0.001332783 | 0.001335337
10875 | 21.3502 | -44.8048 | 6792 | 269.1179 | 0.001292141 | 269.4656 | 0.001291307 | 0.001292141 | 0.001313224 | 0.001295481 | 0.001298174
10876 | 21.6002 | -44.7944 | 6910 | 273.7934 | 0.001343283 | 274.1612 | 0.001342382 | 0.001343283 | 0.001362195 | 0.001356637 | 0.001370557
10877 | 21.85 | -44.792 | 6977.5 | 276.4679 | 0.001351258 | 276.8415 | 0.001350346 | 0.001351258 | 0.00135996 | 0.001356362 | 0.00136683
10878 | 22.1003 | -44.792 | 7085 | 280.7274 | 0.001405818 | 281.122 | 0.001404831 | 0.001405818 | 0.001437157 | 0.001405364 | 0.001420615
10879 | 22.3503 | -44.792 | 7153.5 | 283.4415 | 0.001395956 | 283.8372 | 0.001394982 | 0.001395956 | 0.00139934 | 0.001394499 | 0.001390716
10880 | 22.6 | -44.7888 | 7272 | 288.1368 | 0.00140405 | 288.5414 | 0.001403065 | 0.00140405 | 0.001394788 | 0.0014087 | 0.001411666
10881 | 22.85 | -44.7816 | 7342.5 | 290.9303 | 0.001447501 | 291.3514 | 0.001446454 | 0.001447501 | 0.001466769 | 0.001450716 | 0.001448969
10882 | 23.1 | -44.7968 | 7456 | 295.4274 | 0.001463384 | 295.8598 | 0.001462314 | 0.001463384 | 0.001443722 | 0.001455294 | 0.001433737
10883 | 23.3501 | -44.7784 | 7528.5 | 298.3001 | 0.001484075 | 298.7428 | 0.001482975 | 0.001484075 | 0.001494117 | 0.001485223 | 0.001479514
10884 | 23.6001 | -44.7784 | 7628.5 | 302.2624 | 0.001500823 | 302.716 | 0.001499697 | 0.001500823 | 0.001504364 | 0.001493697 | 0.001489608
10885 | 23.8501 | -44.7704 | 7694.5 | 304.8775 | 0.001511838 | 305.3384 | 0.001510696 | 0.001511838 | 0.0015439 | 0.001518351 | 0.001527129
10886 | 24.1003 | -44.776 | 7811 | 309.4935 | 0.001532546 | 309.9678 | 0.001531373 | 0.001532546 | 0.001555202 | 0.001536446 | 0.001549827
10887 | 24.3504 | -44.7704 | 7873.5 | 311.9699 | 0.001521085 | 312.4445 | 0.00151993 | 0.001521085 | 0.001521996 | 0.001521602 | 0.001519838
10888 | 24.6004 | -44.7704 | 7970.5 | 315.8134 | 0.001569904 | 316.3092 | 0.001568673 | 0.001569904 | 0.001578367 | 0.001566651 | 0.001568363
10889 | 24.8501 | -44.76 | 8048 | 318.8841 | 0.001590989 | 319.3915 | 0.001589725 | 0.001590989 | 0.001604652 | 0.001598338 | 0.001598895
10890 | 25.1001 | -44.76 | 8149.5 | 322.9058 | 0.001613864 | 323.427 | 0.001612563 | 0.001613864 | 0.00164331 | 0.00161343 | 0.001607813
10891 | 25.3502 | -44.7632 | 8229 | 326.0558 | 0.001630446 | 326.5875 | 0.001629118 | 0.001630446 | 0.00163957 | 0.001631714 | 0.001632517
10892 | 25.6002 | -44.7656 | 8353.5 | 330.9889 | 0.001612257 | 331.5225 | 0.001610959 | 0.001612257 | 0.001604416 | 0.001618615 | 0.001610701
10893 | 25.8504 | -44.7576 | 8414.5 | 333.4059 | 0.001728508 | 333.9822 | 0.001727016 | 0.001728508 | 0.001743517 | 0.001717158 | 0.001725153
10894 | 26.1004 | -44.7552 | 8518 | 337.5068 | 0.001695784 | 338.0792 | 0.001694348 | 0.001695784 | 0.001717814 | 0.001690182 | 0.001697378
10895 | 26.3502 | -44.7496 | 8584 | 340.1219 | 0.001689237 | 340.6965 | 0.001687812 | 0.001689237 | 0.001699194 | 0.001688674 | 0.001683678
10896 | 26.6002 | -44.7496 | 8695.5 | 344.5399 | 0.001709029 | 345.1287 | 0.001707571 | 0.001709029 | 0.00172064 | 0.001705178 | 0.001702771
10897 | 26.8505 | -44.7448 | 8763.5 | 347.2342 | 0.001737903 | 347.8377 | 0.001736395 | 0.001737903 | 0.001771735 | 0.001746728 | 0.001760911
10898 | 27.1005 | -44.7392 | 8868.5 | 351.3946 | 0.001776818 | 352.019 | 0.001775241 | 0.001776818 | 0.001801009 | 0.001767186 | 0.00177593
10899 | 27.3503 | -44.7368 | 8936 | 354.0691 | 0.001760464 | 354.6925 | 0.001758916 | 0.001760464 | 0.00178452 | 0.001754983 | 0.001769471
10900 | 27.6005 | -44.7368 | 9028 | 357.7144 | 0.001778174 | 358.3505 | 0.001776595 | 0.001778174 | 0.001771034 | 0.001779116 | 0.001771608
10901 | 27.8503 | -44.7392 | 9097 | 360.4484 | 0.001798619 | 361.0967 | 0.001797004 | 0.001798619 | 0.00179836 | 0.00179832 | 0.001806238
10902 | 28.1003 | -44.7368 | 9212 | 365.005 | 0.001834523 | 365.6746 | 0.001832843 | 0.001834523 | 0.001832001 | 0.001830178 | 0.001826068
10903 | 28.3503 | -44.7448 | 9283 | 367.8183 | 0.001806913 | 368.4829 | 0.001805282 | 0.001806913 | 0.001805494 | 0.00181367 | 0.001819712
10904 | 28.6003 | -44.7392 | 9365 | 371.0673 | 0.001849478 | 371.7536 | 0.001847769 | 0.001849478 | 0.001881724 | 0.001846064 | 0.001851999
10905 | 28.8503 | -44.7336 | 9432 | 373.722 | 0.001887523 | 374.4275 | 0.001885744 | 0.001887523 | 0.001898641 | 0.001870673 | 0.001898404
10906 | 29.1003 | -44.7416 | 9531 | 377.6447 | 0.001879942 | 378.3547 | 0.001878177 | 0.001879942 | 0.001918191 | 0.001868208 | 0.001891986
10907 | 29.3503 | -44.7312 | 9618 | 381.0919 | 0.001904427 | 381.8176 | 0.001902616 | 0.001904427 | 0.001918633 | 0.001899359 | 0.001902665
10908 | 29.6004 | -44.7264 | 9712 | 384.8164 | 0.001934908 | 385.561 | 0.001933039 | 0.001934908 | 0.001931691 | 0.001931167 | 0.001935552
10909 | 29.8504 | -44.7232 | 9779.5 | 387.491 | 0.001932983 | 388.24 | 0.001931118 | 0.001932983 | 0.001954045 | 0.001940971 | 0.001943853
10910 | 30.1004 | -44.7184 | 9891 | 391.9089 | 0.001976964 | 392.6837 | 0.001975013 | 0.001976964 | 0.001993145 | 0.001972814 | 0.00198173
10911 | 30.3504 | -44.7264 | 9962 | 394.7221 | 0.001979178 | 395.5033 | 0.001977222 | 0.001979178 | 0.001973374 | 0.001978098 | 0.00197065
10912 | 30.6007 | -44.7184 | 10060.5 | 398.625 | 0.001995035 | 399.4202 | 0.001993048 | 0.001995035 | 0.002021253 | 0.00199798 | 0.002013303
10913 | 30.8506 | -44.7184 | 10128 | 401.2995 | 0.002025007 | 402.1121 | 0.00202296 | 0.002025007 | 0.002064853 | 0.002026976 | 0.002046717
10914 | 31.1006 | -44.7128 | 10246 | 405.975 | 0.002049925 | 406.8072 | 0.002047827 | 0.002049925 | 0.002083223 | 0.002046654 | 0.00205978
10915 | 31.3507 | -44.708 | 10308.5 | 408.4514 | 0.00205701 | 409.2916 | 0.002054898 | 0.00205701 | 0.002085805 | 0.002059346 | 0.002076848
10916 | 31.6007 | -44.7128 | 10415.5 | 412.691 | 0.002076726 | 413.5481 | 0.002074573 | 0.002076726 | 0.002089789 | 0.002078066 | 0.002074501
10917 | 31.8504 | -44.7 | 10473 | 414.9694 | 0.00211391 | 415.8466 | 0.002111679 | 0.00211391 | 0.002137004 | 0.002110485 | 0.002119299
10918 | 32.1007 | -44.7024 | 10579.5 | 419.1892 | 0.002090336 | 420.0654 | 0.002088155 | 0.002090336 | 0.002093182 | 0.002099215 | 0.002105026
10919 | 32.3508 | -44.6944 | 10640.5 | 421.6062 | 0.002097078 | 422.4903 | 0.002094882 | 0.002097078 | 0.002100928 | 0.002102584 | 0.002093928
10920 | 32.6007 | -44.692 | 10739.5 | 425.5288 | 0.002162288 | 426.4489 | 0.002159954 | 0.002162288 | 0.002154488 | 0.002162016 | 0.002155366
10921 | 32.8505 | -44.692 | 10813.5 | 428.4609 | 0.002159405 | 429.3861 | 0.002157077 | 0.002159405 | 0.002162161 | 0.002154803 | 0.002158796
10922 | 33.1005 | -44.6896 | 10915 | 432.4826 | 0.002164239 | 433.4186 | 0.0021619 | 0.002164239 | 0.002199416 | 0.002165543 | 0.002185007
10923 | 33.3508 | -44.684 | 10986 | 435.2958 | 0.002189381 | 436.2489 | 0.002186988 | 0.002189381 | 0.002186432 | 0.002188507 | 0.00219355
10924 | 33.6008 | -44.6944 | 11094.5 | 439.5949 | 0.002226439 | 440.5736 | 0.002223964 | 0.002226439 | 0.002243238 | 0.002223366 | 0.002231234
10925 | 33.8508 | -44.6816 | 11166.5 | 442.4478 | 0.002294363 | 443.4629 | 0.002291735 | 0.002294363 | 0.00229724 | 0.002297189 | 0.002292436
10926 | 34.1005 | -44.6704 | 11260.5 | 446.1723 | 0.002268711 | 447.1845 | 0.002266141 | 0.002268711 | 0.002290232 | 0.002258159 | 0.002270076
10927 | 34.3508 | -44.692 | 11327.5 | 448.827 | 0.002291564 | 449.8555 | 0.002288943 | 0.002291564 | 0.002296134 | 0.002282484 | 0.002288468
10928 | 34.6006 | -44.6816 | 11425 | 452.6902 | 0.002325781 | 453.7431 | 0.00232308 | 0.002325781 | 0.002332135 | 0.002313749 | 0.002316461
10929 | 34.8509 | -44.6736 | 11492.5 | 455.3648 | 0.002315986 | 456.4194 | 0.002313309 | 0.002315986 | 0.002323282 | 0.002309483 | 0.002306754
10930 | 35.1006 | -44.6784 | 11580 | 458.8318 | 0.002299239 | 459.8867 | 0.002296599 | 0.002299239 | 0.002302995 | 0.002297098 | 0.002298859
10931 | 35.3509 | -44.6704 | 11645 | 461.4073 | 0.002386793 | 462.5085 | 0.00238395 | 0.002386793 | 0.002409967 | 0.002370779 | 0.002384254
10932 | 35.6009 | -44.6552 | 11734.5 | 464.9535 | 0.002415837 | 466.0767 | 0.002412924 | 0.002415837 | 0.002442279 | 0.002413898 | 0.002420079
10933 | 35.8506 | -44.6632 | 11816 | 468.1828 | 0.002403796 | 469.3082 | 0.002400911 | 0.002403796 | 0.00241218 | 0.002406287 | 0.002412021
10934 | 36.101 | -44.652 | 11898.5 | 471.4516 | 0.002376957 | 472.5722 | 0.002374136 | 0.002376957 | 0.002364522 | 0.002370713 | 0.002350619
10935 | 36.3508 | -44.6576 | 11959.5 | 473.8686 | 0.002429447 | 475.0199 | 0.002426501 | 0.002429447 | 0.002458805 | 0.002423469 | 0.002447011
10936 | 36.6007 | -44.66 | 12063 | 477.9696 | 0.002416303 | 479.1245 | 0.002413389 | 0.002416303 | 0.002498421 | 0.002411842 | 0.002469822
10937 | 36.8509 | -44.66 | 12145 | 481.2186 | 0.002487492 | 482.4157 | 0.002484403 | 0.002487492 | 0.002512733 | 0.002483607 | 0.002504948
10938 | 37.1009 | -44.6632 | 12243.5 | 485.1215 | 0.002487153 | 486.3281 | 0.002484065 | 0.002487153 | 0.002506167 | 0.0024895 | 0.002494711
10939 | 37.3507 | -44.6496 | 12298 | 487.2809 | 0.002532308 | 488.5149 | 0.002529108 | 0.002532308 | 0.00256076 | 0.002550199 | 0.002563942
10940 | 37.6007 | -44.652 | 12390 | 490.9262 | 0.002551049 | 492.1786 | 0.002547801 | 0.002551049 | 0.002558916 | 0.002547418 | 0.002562814
10941 | 37.851 | -44.6448 | 12456 | 493.5413 | 0.002547445 | 494.7986 | 0.002544206 | 0.002547445 | 0.002563637 | 0.002544437 | 0.002552734
10942 | 38.101 | -44.6416 | 12536.5 | 496.731 | 0.002565507 | 498.0053 | 0.002562222 | 0.002565507 | 0.002585105 | 0.002570624 | 0.002575153
10943 | 38.351 | -44.6368 | 12597.5 | 499.148 | 0.002641784 | 500.4666 | 0.0026383 | 0.002641784 | 0.002664412 | 0.002634208 | 0.00264576
10944 | 38.601 | -44.6448 | 12696 | 503.0508 | 0.002631269 | 504.3745 | 0.002627813 | 0.002631269 | 0.002632247 | 0.002627004 | 0.00262226
10945 | 38.851 | -44.6448 | 12760 | 505.5867 | 0.002619821 | 506.9112 | 0.002616395 | 0.002619821 | 0.002611811 | 0.002613907 | 0.002602624
10946 | 39.101 | -44.6368 | 12853.5 | 509.2914 | 0.002678332 | 510.6554 | 0.002674752 | 0.002678332 | 0.002686987 | 0.002677285 | 0.002681988
10947 | 39.351 | -44.6312 | 12911.5 | 511.5895 | 0.002689907 | 512.9656 | 0.002686296 | 0.002689907 | 0.002718931 | 0.002694734 | 0.002702978
10948 | 39.601 | -44.6392 | 13008.5 | 515.4329 | 0.002703433 | 516.8264 | 0.002699785 | 0.002703433 | 0.002730292 | 0.002703742 | 0.002709693
10949 | 39.8511 | -44.6288 | 13069 | 517.8301 | 0.002729466 | 519.2435 | 0.002725748 | 0.002729466 | 0.002753826 | 0.002724168 | 0.002735383
10950 | 40.1011 | -44.6288 | 13159.5 | 521.416 | 0.002747019 | 522.8483 | 0.002743253 | 0.002747019 | 0.002769466 | 0.002738192 | 0.002746214
10951 | 40.3511 | -44.6232 | 13219 | 523.7735 | 0.002767244 | 525.2229 | 0.002763422 | 0.002767244 | 0.002787098 | 0.002765837 | 0.00277541
10952 | 40.6011 | -44.6232 | 13314 | 527.5377 | 0.002780345 | 529.0044 | 0.002776487 | 0.002780345 | 0.002799492 | 0.002784117 | 0.002792567
10953 | 40.8511 | -44.6208 | 13368 | 529.6773 | 0.002803199 | 531.1621 | 0.002799277 | 0.002803199 | 0.00282937 | 0.002808857 | 0.002811765
10954 | 41.0999 | -44.6208 | 13458.5 | 533.2632 | 0.002832115 | 534.7734 | 0.002828112 | 0.002832115 | 0.002855929 | 0.002828219 | 0.002840069
10955 | 41.3499 | -44.6104 | 13521.5 | 535.7594 | 0.00282567 | 537.2733 | 0.002821686 | 0.00282567 | 0.002857552 | 0.002828385 | 0.002834091
10956 | 41.5998 | -44.6048 | 13618.5 | 539.6028 | 0.002868324 | 541.1506 | 0.002864218 | 0.002868324 | 0.002884701 | 0.002877653 | 0.002876138
10957 | 41.8499 | -44.6104 | 13672.5 | 541.7424 | 0.002873412 | 543.2991 | 0.002869292 | 0.002873412 | 0.002900562 | 0.002872535 | 0.002883771
10958 | 42.1 | -44.6128 | 13758 | 545.1302 | 0.002922977 | 546.7236 | 0.002918714 | 0.002922977 | 0.002940252 | 0.002920722 | 0.002926688
10959 | 42.3499 | -44.6024 | 13815.5 | 547.4085 | 0.002952784 | 549.0249 | 0.002948433 | 0.002952784 | 0.002977213 | 0.002949375 | 0.002959818
10960 | 42.6002 | -44.5968 | 13894.5 | 550.5387 | 0.002942057 | 552.1584 | 0.002937738 | 0.002942057 | 0.002964966 | 0.002937998 | 0.002963658
10961 | 42.8499 | -44.592 | 13948.5 | 552.6783 | 0.002971864 | 554.3208 | 0.002967456 | 0.002971864 | 0.003011222 | 0.002977314 | 0.002994453
10962 | 43.1002 | -44.6024 | 14037.5 | 556.2048 | 0.00302622 | 557.888 | 0.00302165 | 0.00302622 | 0.003025313 | 0.003021573 | 0.003027247
10963 | 43.3502 | -44.6048 | 14088.5 | 558.2255 | 0.003049073 | 559.9276 | 0.003044434 | 0.003049073 | 0.003053642 | 0.003049592 | 0.003058143
10964 | 43.6002 | -44.592 | 14167.5 | 561.3557 | 0.003035463 | 563.0597 | 0.003030865 | 0.003035463 | 0.003056298 | 0.003029454 | 0.003047086
10965 | 43.8502 | -44.5944 | 14220 | 563.4359 | 0.003051872 | 565.1554 | 0.003047224 | 0.003051872 | 0.003061536 | 0.003044492 | 0.003048549
10966 | 44.1002 | -44.584 | 14305 | 566.8038 | 0.003110468 | 568.5669 | 0.00310564 | 0.003110468 | 0.003143277 | 0.003108086 | 0.003120592
10967 | 44.35 | -44.592 | 14366.5 | 569.2406 | 0.003132515 | 571.0238 | 0.003127619 | 0.003132515 | 0.003139072 | 0.003117849 | 0.003120942
10968 | 44.6003 | -44.5864 | 14443.5 | 572.2916 | 0.003138578 | 574.0878 | 0.003133663 | 0.003138578 | 0.003152499 | 0.003141044 | 0.003144373
10969 | 44.85 | -44.5736 | 14478 | 573.6586 | 0.00315681 | 575.4695 | 0.003151838 | 0.00315681 | 0.003134867 | 0.003157858 | 0.003111126
10970 | 45.1003 | -44.584 | 14558.5 | 576.8482 | 0.0031789 | 578.682 | 0.003173858 | 0.0031789 | 0.003189607 | 0.003173776 | 0.003188625
10971 | 45.3503 | -44.5784 | 14615 | 579.0869 | 0.003228932 | 580.9567 | 0.00322373 | 0.003228932 | 0.003250102 | 0.003220165 | 0.003239966
10972 | 45.6003 | -44.5784 | 14701.5 | 582.5143 | 0.003222275 | 584.3913 | 0.003217095 | 0.003222275 | 0.003240511 | 0.003223081 | 0.003239852
10973 | 45.8503 | -44.576 | 14746.5 | 584.2973 | 0.003263275 | 586.204 | 0.003257962 | 0.003263275 | 0.003294071 | 0.003270258 | 0.003291166
10974 | 46.1003 | -44.5632 | 14834.5 | 587.7841 | 0.003265056 | 589.7033 | 0.003259737 | 0.003265056 | 0.003288907 | 0.003262775 | 0.003275137
10975 | 46.3501 | -44.5736 | 14899 | 590.3398 | 0.003287994 | 592.2808 | 0.003282601 | 0.003287994 | 0.003347336 | 0.003295704 | 0.003351463
10976 | 46.6004 | -44.568 | 14961.5 | 592.8162 | 0.00332149 | 594.7852 | 0.003315986 | 0.00332149 | 0.003387985 | 0.00332533 | 0.003359625
10977 | 46.8504 | -44.584 | 15007.5 | 594.6388 | 0.0033616 | 596.6378 | 0.003355962 | 0.0033616 | 0.003451209 | 0.003362965 | 0.003428215
10978 | 47.1004 | -44.568 | 15093 | 598.0266 | 0.003372624 | 600.0435 | 0.003366949 | 0.003372624 | 0.003421847 | 0.003373485 | 0.003398526
10979 | 47.3504 | -44.5784 | 15153.5 | 600.4238 | 0.003390177 | 602.4593 | 0.003384443 | 0.003390177 | 0.003432766 | 0.003389444 | 0.003419532
10980 | 47.6004 | -44.56 | 15223 | 603.1776 | 0.003409002 | 605.2338 | 0.003403205 | 0.003409002 | 0.003432839 | 0.003415149 | 0.003418957
10981 | 47.8505 | -44.56 | 15272.5 | 605.1389 | 0.003439148 | 607.22 | 0.003433248 | 0.003439148 | 0.003463898 | 0.003428427 | 0.003447724
10982 | 48.1004 | -44.5528 | 15328 | 607.3379 | 0.003470312 | 609.4456 | 0.003464304 | 0.003470312 | 0.003489719 | 0.003471483 | 0.003490502
10983 | 48.3505 | -44.5448 | 15384 | 609.5568 | 0.003498804 | 611.6895 | 0.003492698 | 0.003498804 | 0.003522032 | 0.003491452 | 0.003516835
10984 | 48.6005 | -44.5528 | 15461 | 612.6078 | 0.003521446 | 614.765 | 0.00351526 | 0.003521446 | 0.003566886 | 0.003522872 | 0.0035484
10985 | 48.8502 | -44.5528 | 15512 | 614.6285 | 0.003543536 | 616.8065 | 0.003537272 | 0.003543536 | 0.003586215 | 0.003541782 | 0.003565513
10986 | 49.1005 | -44.5528 | 15579.5 | 617.3031 | 0.003568806 | 619.5061 | 0.003562453 | 0.003568806 | 0.003611372 | 0.003572946 | 0.003594038
10987 | 49.3505 | -44.5472 | 15630.5 | 619.3238 | 0.003590981 | 621.5478 | 0.003584549 | 0.003590981 | 0.003632028 | 0.0035934 | 0.003613014
10988 | 49.6002 | -44.5392 | 15696.5 | 621.9389 | 0.003620152 | 624.1905 | 0.003613615 | 0.003620152 | 0.003656595 | 0.003612542 | 0.003630537
10989 | 49.8505 | -44.5368 | 15755.5 | 624.2767 | 0.003642878 | 626.5508 | 0.003636259 | 0.003642878 | 0.00366471 | 0.003640207 | 0.003656417
10990 | 50.1002 | -44.5416 | 15821.5 | 626.8918 | 0.003662848 | 629.188 | 0.003656156 | 0.003662848 | 0.003716499 | 0.003661047 | 0.003684206
10991 | 50.3503 | -44.5344 | 15869 | 628.7739 | 0.003682012 | 631.089 | 0.00367525 | 0.003682012 | 0.003720483 | 0.003684317 | 0.0037113
10992 | 50.6006 | -44.5312 | 15940 | 631.5871 | 0.003713854 | 633.9327 | 0.003706975 | 0.003713854 | 0.003758034 | 0.003720348 | 0.003746856
10993 | 50.8506 | -44.5344 | 15982.5 | 633.2711 | 0.003731662 | 635.6342 | 0.003724717 | 0.003731662 | 0.00376401 | 0.003737995 | 0.003766827
10994 | 51.1006 | -44.5344 | 16053 | 636.0645 | 0.003767363 | 638.4607 | 0.003760284 | 0.003767363 | 0.003813881 | 0.003759793 | 0.003788664
10995 | 51.3506 | -44.5264 | 16065 | 636.5399 | 0.00377385 | 638.9421 | 0.003766747 | 0.00377385 | 0.003827529 | 0.003771977 | 0.003793711
10996 | 51.6006 | -44.5264 | 16127 | 638.9965 | 0.003802088 | 641.4261 | 0.003794878 | 0.003802088 | 0.003859768 | 0.003812929 | 0.003845025
10997 | 51.8504 | -44.5184 | 16173 | 640.8192 | 0.003820532 | 643.2675 | 0.003813252 | 0.003820532 | 0.00386744 | 0.003819006 | 0.003845695
10998 | 52.1006 | -44.5208 | 16249 | 643.8305 | 0.003842113 | 646.3042 | 0.003834751 | 0.003842113 | 0.003897983 | 0.003850099 | 0.003883236
10999 | 52.3507 | -44.5104 | 16296.5 | 645.7126 | 0.003881205 | 648.2188 | 0.003873693 | 0.003881205 | 0.003921369 | 0.003885285 | 0.003911981
11000 | 52.6006 | -44.5048 | 16360.5 | 648.2485 | 0.003902151 | 650.778 | 0.003894557 | 0.003902151 | 0.003954715 | 0.003898116 | 0.003928132
11001 | 52.8507 | -44.5048 | 16406.5 | 650.0711 | 0.003932466 | 652.6275 | 0.003924754 | 0.003932466 | 0.003956485 | 0.00392726 | 0.00395065
11002 | 53.1007 | -44.5104 | 16481 | 653.023 | 0.003952097 | 655.6038 | 0.003944308 | 0.003952097 | 0.003996692 | 0.00394827 | 0.00398508
11003 | 53.3507 | -44.4968 | 16523 | 654.6872 | 0.003982582 | 657.2945 | 0.003974673 | 0.003982582 | 0.004029816 | 0.003983953 | 0.0040153
11004 | 53.6007 | -44.5104 | 16587.5 | 657.2428 | 0.004001535 | 659.8728 | 0.00399355 | 0.004001535 | 0.004044571 | 0.00400707 | 0.004046607
11005 | 53.8507 | -44.5024 | 16643.5 | 659.4617 | 0.004034182 | 662.1221 | 0.004026067 | 0.004034182 | 0.004071351 | 0.004030745 | 0.004059274
11006 | 54.1007 | -44.5 | 16711 | 662.1363 | 0.004058435 | 664.8235 | 0.004050222 | 0.004058435 | 0.004109049 | 0.004062556 | 0.004095127
11007 | 54.3507 | -44.4968 | 16762 | 664.157 | 0.004116183 | 666.8908 | 0.004107735 | 0.004116183 | 0.004171167 | 0.004107134 | 0.004145777
11008 | 54.6008 | -44.4864 | 16826 | 666.6929 | 0.004108975 | 669.4323 | 0.004100556 | 0.004108975 | 0.004148149 | 0.004103353 | 0.004134109
11009 | 54.8508 | -44.4944 | 16863.5 | 668.1787 | 0.004118218 | 670.9304 | 0.004109762 | 0.004118218 | 0.004159363 | 0.0041151 | 0.004151517
11010 | 55.1008 | -44.4968 | 16936 | 671.0514 | 0.004164858 | 673.8462 | 0.004156209 | 0.004164858 | 0.004213882 | 0.004165243 | 0.004200342
11011 | 55.3508 | -44.492 | 16967 | 672.2797 | 0.004173041 | 675.0851 | 0.004164358 | 0.004173041 | 0.004231145 | 0.004175112 | 0.004217353
11012 | 55.6005 | -44.492 | 17018.5 | 674.3203 | 0.004192544 | 677.1474 | 0.00418378 | 0.004192544 | 0.004244498 | 0.004195869 | 0.004231687
11013 | 55.8508 | -44.484 | 17059.5 | 675.9448 | 0.004176517 | 678.7679 | 0.00416782 | 0.004176517 | 0.004236014 | 0.004180372 | 0.004211317
11014 | 56.1008 | -44.4816 | 17118.5 | 678.2825 | 0.004263436 | 681.1743 | 0.004254374 | 0.004263436 | 0.004313476 | 0.004258364 | 0.004294695
11015 | 56.3505 | -44.4896 | 17166.5 | 680.1844 | 0.004271026 | 683.0895 | 0.004261931 | 0.004271026 | 0.00436888 | 0.004267782 | 0.004365582
11016 | 56.6008 | -44.4784 | 17232 | 682.7797 | 0.004288834 | 685.708 | 0.004279663 | 0.004288834 | 0.004365118 | 0.00429122 | 0.004345613
11017 | 56.8508 | -44.476 | 17284.5 | 684.8599 | 0.004403821 | 687.8759 | 0.004394153 | 0.004403821 | 0.004461393 | 0.004399814 | 0.004445891
11018 | 57.1008 | -44.468 | 17345.5 | 687.2769 | 0.00437058 | 690.2807 | 0.004361057 | 0.00437058 | 0.00441285 | 0.004363464 | 0.00438885
11019 | 57.3508 | -44.4712 | 17375 | 688.4458 | 0.004423282 | 691.491 | 0.004413528 | 0.004423282 | 0.004497911 | 0.004420412 | 0.00447569
11020 | 57.6008 | -44.4736 | 17447.5 | 691.3184 | 0.004418958 | 694.3733 | 0.004409223 | 0.004418958 | 0.004474303 | 0.004418492 | 0.004467416
11021 | 57.8508 | -44.4816 | 17490 | 693.0024 | 0.004475307 | 696.1038 | 0.004465322 | 0.004475307 | 0.00455029 | 0.004483056 | 0.00453091
11022 | 58.1006 | -44.4656 | 17544 | 695.142 | 0.004501085 | 698.2709 | 0.004490986 | 0.004501085 | 0.004575078 | 0.004505693 | 0.004573701
11023 | 58.3509 | -44.468 | 17578.5 | 696.509 | 0.004566932 | 699.6899 | 0.004556535 | 0.004566932 | 0.004614842 | 0.004564849 | 0.004604634
11024 | 58.6006 | -44.4528 | 17641.5 | 699.0052 | 0.004534496 | 702.1749 | 0.004524246 | 0.004534496 | 0.004566594 | 0.004524638 | 0.004563612
11025 | 58.8509 | -44.46 | 17691 | 700.9666 | 0.004560317 | 704.1632 | 0.004549951 | 0.004560317 | 0.004588579 | 0.004562576 | 0.004592382
11026 | 59.1009 | -44.4552 | 17750 | 703.3043 | 0.004602887 | 706.5415 | 0.004592326 | 0.004602887 | 0.00466036 | 0.004594286 | 0.004645632
11027 | 59.3507 | -44.4576 | 17791 | 704.9289 | 0.00462451 | 708.1888 | 0.00461385 | 0.00462451 | 0.004687509 | 0.004627268 | 0.004669247
11028 | 59.6009 | -44.4472 | 17853.5 | 707.4053 | 0.004666698 | 710.7065 | 0.004655842 | 0.004666698 | 0.004725281 | 0.004670647 | 0.004720413
11029 | 59.8507 | -44.4448 | 17899.5 | 709.2279 | 0.004686329 | 712.5516 | 0.004675382 | 0.004686329 | 0.004737085 | 0.004695076 | 0.004729946
11030 | 60.1007 | -44.4472 | 17954 | 711.3874 | 0.004696123 | 714.7281 | 0.004685131 | 0.004696123 | 0.004756561 | 0.004696531 | 0.004753702
11031 | 60.3507 | -44.4496 | 17985 | 712.6157 | 0.004726057 | 715.9835 | 0.004714924 | 0.004726057 | 0.004794407 | 0.004739456 | 0.004788357
11032 | 60.6007 | -44.4392 | 18033 | 714.5176 | 0.004785035 | 717.9366 | 0.004773623 | 0.004785035 | 0.004847672 | 0.004792624 | 0.004832484
11033 | 60.8507 | -44.4448 | 18075.5 | 716.2015 | 0.004785247 | 719.6287 | 0.004773834 | 0.004785247 | 0.004839409 | 0.00478332 | 0.004827267
11034 | 61.101 | -44.4368 | 18130 | 718.361 | 0.004826035 | 721.8278 | 0.004814427 | 0.004826035 | 0.004902338 | 0.004828244 | 0.004882968
11035 | 61.351 | -44.4392 | 18170.5 | 719.9657 | 0.004865975 | 723.469 | 0.004854175 | 0.004865975 | 0.004919306 | 0.004861214 | 0.004912351
11036 | 61.601 | -44.4288 | 18225 | 722.1251 | 0.004853213 | 725.6298 | 0.004841474 | 0.004853213 | 0.004901379 | 0.004856533 | 0.004890206
11037 | 61.851 | -44.4416 | 18264.5 | 723.6902 | 0.004922155 | 727.2524 | 0.00491008 | 0.004922155 | 0.004987695 | 0.00492776 | 0.004977852
11038 | 62.951 | -44.4232 | 18476.5 | 732.0903 | 0.005038117 | 735.7786 | 0.005025468 | 0.005038117 | 0.005123881 | 0.005040638 | 0.005107861
11039 | 64.0501 | -44.4104 | 18675.5 | 739.9752 | 0.005139961 | 743.7786 | 0.005126796 | 0.005139961 | 0.005207171 | 0.005148173 | 0.005203817
11040 | 65.0499 | -44.408 | 18866 | 747.5233 | 0.005236165 | 751.4375 | 0.005222504 | 0.005236165 | 0.005286257 | 0.005235905 | 0.005274414
11041 | 66.0499 | -44.3976 | 19047 | 754.6951 | 0.005406187 | 758.7751 | 0.005391626 | 0.005406187 | 0.00549061 | 0.005408543 | 0.005469688
11042 | 67.0502 | -44.392 | 19210 | 761.1536 | 0.005533004 | 765.365 | 0.005517753 | 0.005533004 | 0.005602746 | 0.005529364 | 0.005588931
11043 | 68.0503 | -44.376 | 19374.5 | 767.6715 | 0.005652401 | 772.0107 | 0.005636486 | 0.005652401 | 0.005732883 | 0.005649845 | 0.00571559
11044 | 69.0501 | -44.3632 | 19538.5 | 774.1697 | 0.005781719 | 778.6457 | 0.005765069 | 0.005781719 | 0.005875709 | 0.005786475 | 0.005846657
11045 | 70.0501 | -44.3528 | 19698.5 | 780.5093 | 0.005930838 | 785.1384 | 0.00591332 | 0.005930838 | 0.006008354 | 0.00592907 | 0.005997826
11046 | 71.0502 | -44.3576 | 19851 | 786.5518 | 0.006014874 | 791.2828 | 0.005996857 | 0.006014874 | 0.006125064 | 0.006018657 | 0.006106718
11047 | 72.0502 | -44.3552 | 20002 | 792.5348 | 0.006108322 | 797.3759 | 0.006089742 | 0.006108322 | 0.006213224 | 0.006126529 | 0.00620667
11048 | 73.0505 | -44.3288 | 20140.5 | 798.0226 | 0.006336177 | 803.079 | 0.006316188 | 0.006336177 | 0.006431225 | 0.006337338 | 0.006443062
11049 | 74.0503 | -44.3288 | 20280 | 803.5499 | 0.006431109 | 808.7177 | 0.006410518 | 0.006431109 | 0.006527426 | 0.006434815 | 0.006499832
11050 | 75.0506 | -44.3104 | 20413 | 808.8198 | 0.006462697 | 814.0469 | 0.006441903 | 0.006462697 | 0.006548747 | 0.006464576 | 0.006541812
11051 | 76.0506 | -44.3104 | 20538 | 813.7726 | 0.00670501 | 819.229 | 0.006682631 | 0.00670501 | 0.006827021 | 0.006703581 | 0.00680426
11052 | 77.0504 | -44.2944 | 20663.5 | 818.7453 | 0.00683895 | 824.3446 | 0.00681567 | 0.00683895 | 0.006975306 | 0.006840344 | 0.006955273
11053 | 78.0507 | -44.2864 | 20786.5 | 823.6189 | 0.006935621 | 829.3312 | 0.00691168 | 0.006935621 | 0.007072983 | 0.006949593 | 0.007065562
11054 | 79.0508 | -44.276 | 20897 | 827.9972 | 0.00711832 | 833.8912 | 0.007093104 | 0.00711832 | 0.007279771 | 0.007121777 | 0.007254795
11055 | 80.0508 | -44.2712 | 21008.5 | 832.4151 | 0.007304666 | 838.4957 | 0.007278116 | 0.007304666 | 0.007449081 | 0.007295136 | 0.007419349
11056 | 81.0506 | -44.2712 | 21107 | 836.318 | 0.00741465 | 842.519 | 0.007387296 | 0.00741465 | 0.007587555 | 0.007424789 | 0.007567791
11057 | 82.0506 | -44.2528 | 21220.5 | 840.8152 | 0.007589081 | 847.1962 | 0.007560429 | 0.007589081 | 0.007760775 | 0.007598534 | 0.007763645
11058 | 83.0507 | -44.2288 | 21308 | 844.2822 | 0.007821982 | 850.8861 | 0.007791548 | 0.007821982 | 0.00802223 | 0.007815066 | 0.007993568
11059 | 84.051 | -44.2312 | 21391.5 | 847.5907 | 0.007908858 | 854.2941 | 0.007877747 | 0.007908858 | 0.00808479 | 0.007915982 | 0.008080751
11060 | 85.0508 | -44.2184 | 21493.5 | 851.6322 | 0.008146677 | 858.5702 | 0.008113672 | 0.008146677 | 0.00843551 | 0.00815934 | 0.008408966
11061 | 86.0508 | -44.2128 | 21567.5 | 854.5643 | 0.008225455 | 861.5935 | 0.00819181 | 0.008225455 | 0.008430788 | 0.008232971 | 0.008425003
11062 | 87.0499 | -44.2024 | 21656 | 858.0709 | 0.008436435 | 865.3099 | 0.008401047 | 0.008436435 | 0.008658528 | 0.008436497 | 0.008642004
11063 | 88.0499 | -44.1896 | 21742 | 861.4784 | 0.008611163 | 868.8968 | 0.008574298 | 0.008611163 | 0.008839642 | 0.008623431 | 0.008849605
11064 | 89.0499 | -44.192 | 21801 | 863.8162 | 0.008755915 | 871.3797 | 0.008717804 | 0.008755915 | 0.009003051 | 0.008776247 | 0.008997511
11065 | 90.0502 | -44.1864 | 21876.5 | 866.8077 | 0.008926445 | 874.5452 | 0.00888684 | 0.008926445 | 0.009175756 | 0.008935224 | 0.009160944
11066 | 91.05 | -44.1576 | 21947.5 | 869.6209 | 0.00915129 | 877.5791 | 0.00910967 | 0.00915129 | 0.009392208 | 0.009157069 | 0.009390223
11067 | 92.0501 | -44.1528 | 21999.5 | 871.6813 | 0.009337084 | 879.8203 | 0.009293763 | 0.009337084 | 0.009628653 | 0.009345378 | 0.009622588
11068 | 93.0504 | -44.1528 | 22046 | 873.5238 | 0.009514738 | 881.8351 | 0.009469758 | 0.009514738 | 0.009839941 | 0.009527217 | 0.009822207
11069 | 94.0504 | -44.1448 | 22116.5 | 876.3172 | 0.00967009 | 884.7912 | 0.009623634 | 0.00967009 | 0.009964028 | 0.00968381 | 0.009961126
11070 | 95.0502 | -44.1312 | 22174 | 878.5955 | 0.009878526 | 887.2747 | 0.009830052 | 0.009878526 | 0.01020977 | 0.009893796 | 0.01018956
11071 | 96.0505 | -44.1184 | 22216.5 | 880.2795 | 0.01005516 | 889.1308 | 0.01000494 | 0.01005516 | 0.01037812 | 0.0100669 | 0.01036682
11072 | 97.0503 | -44.1104 | 22279 | 882.7559 | 0.01022811 | 891.7848 | 0.01017616 | 0.01022811 | 0.01055518 | 0.01023801 | 0.01055137
11073 | 98.0506 | -44.108 | 22330.5 | 884.7965 | 0.01044049 | 894.0342 | 0.01038636 | 0.01044049 | 0.01079103 | 0.01046254 | 0.0107842
11074 | 99.0504 | -44.0944 | 22373 | 886.4804 | 0.01061763 | 895.8927 | 0.01056166 | 0.01061763 | 0.01096337 | 0.01063027 | 0.0109598
11075 | 100.0504 | -44.0872 | 22429 | 888.6993 | 0.01080682 | 898.3033 | 0.01074884 | 0.01080682 | 0.01117281 | 0.01082848 | 0.01116002
11076 | 101.0505 | -44.0816 | 22462 | 890.0068 | 0.01097353 | 899.7734 | 0.01091376 | 0.01097353 | 0.01132552 | 0.01098672 | 0.01133119
11077 | 102.0505 | -44.0736 | 22517.5 | 892.2059 | 0.01122115 | 902.2175 | 0.01115866 | 0.01122115 | 0.01161951 | 0.01123042 | 0.01158739
11078 | 103.0506 | -44.0656 | 22567 | 894.1672 | 0.01142454 | 904.3827 | 0.01135977 | 0.01142454 | 0.01181597 | 0.01143114 | 0.01179692
11079 | 104.0506 | -44.0552 | 22600 | 895.4748 | 0.01154788 | 905.8156 | 0.01148171 | 0.01154788 | 0.01193172 | 0.01156736 | 0.01193986
11080 | 105.0506 | -44.0472 | 22657.5 | 897.7531 | 0.01178773 | 908.3356 | 0.0117188 | 0.01178773 | 0.01220092 | 0.01180569 | 0.0121897
11081 | 106.0509 | -44.0368 | 22703.5 | 899.5758 | 0.01198162 | 910.3541 | 0.01191041 | 0.01198162 | 0.01239554 | 0.01199736 | 0.01237946
11082 | 107.0507 | -44.0208 | 22715 | 900.0314 | 0.0122116 | 911.0222 | 0.01213764 | 0.0122116 | 0.01261096 | 0.01222072 | 0.01259925
11083 | 108.0508 | -44.0104 | 22762.5 | 901.9135 | 0.01237344 | 913.0733 | 0.01229751 | 0.01237344 | 0.01279421 | 0.01239002 | 0.01278785
11084 | 109.0508 | -44.0024 | 22797.5 | 903.3003 | 0.01259565 | 914.6779 | 0.01251699 | 0.01259565 | 0.01304747 | 0.01261036 | 0.01303754
11085 | 110.0501 | -44.0024 | 22853 | 905.4994 | 0.01276504 | 917.0581 | 0.01268425 | 0.01276504 | 0.01321671 | 0.0127846 | 0.01319602
11086 | 111.0502 | -43.992 | 22891 | 907.005 | 0.01296728 | 918.7664 | 0.01288393 | 0.01296728 | 0.01341656 | 0.01299216 | 0.01341992
11087 | 112.0502 | -43.9792 | 22922.5 | 908.2531 | 0.01317848 | 920.2225 | 0.0130924 | 0.01317848 | 0.01363221 | 0.01319365 | 0.01362597
11088 | 113.05 | -43.976 | 22968.5 | 910.0758 | 0.0133881 | 922.26 | 0.01329927 | 0.0133881 | 0.01386636 | 0.01339324 | 0.01383271
11089 | 114.0503 | -43.9576 | 23011 | 911.7598 | 0.01357351 | 924.1355 | 0.01348222 | 0.01357351 | 0.01404689 | 0.01359159 | 0.01403975
11090 | 115.0503 | -43.9576 | 23031 | 912.5522 | 0.01375888 | 925.1079 | 0.01366509 | 0.01375888 | 0.01425759 | 0.01377533 | 0.01423642
11091 | 116.0504 | -43.9448 | 23075 | 914.2956 | 0.013966 | 927.0647 | 0.01386938 | 0.013966 | 0.01445751 | 0.01398175 | 0.01445367
11092 | 117.0504 | -43.932 | 23108 | 915.6032 | 0.01412365 | 928.5348 | 0.01402484 | 0.01412365 | 0.01455025 | 0.01414732 | 0.01456403
11093 | 118.0503 | -43.924 | 23134 | 916.6334 | 0.01438716 | 929.8211 | 0.01428464 | 0.01438716 | 0.0148944 | 0.01441044 | 0.01489544
11094 | 119.0505 | -43.916 | 23175.5 | 918.2777 | 0.01457554 | 931.6621 | 0.01447034 | 0.01457554 | 0.01506106 | 0.01458385 | 0.01505879
11095 | 120.0506 | -43.9 | 23210 | 919.6447 | 0.01483888 | 933.2912 | 0.01472986 | 0.01483888 | 0.01535047 | 0.01484955 | 0.01533697
11096 | 121.0506 | -43.9 | 23231.5 | 920.4966 | 0.01496587 | 934.2726 | 0.01485498 | 0.01496587 | 0.0154913 | 0.01498859 | 0.01549506
11097 | 122.0506 | -43.892 | 23267.5 | 921.923 | 0.0152187 | 935.9535 | 0.01510405 | 0.0152187 | 0.01575209 | 0.01523568 | 0.015739
11098 | 123.0507 | -43.8816 | 23293.5 | 922.9532 | 0.01542595 | 937.1906 | 0.01530817 | 0.01542595 | 0.01594405 | 0.01544112 | 0.0159433
11099 | 124.0505 | -43.8736 | 23336.5 | 924.657 | 0.01561013 | 939.091 | 0.01548954 | 0.01561013 | 0.01613882 | 0.01563625 | 0.01615144
11100 | 125.0505 | -43.8528 | 23366 | 925.8258 | 0.01582564 | 940.4776 | 0.01570173 | 0.01582564 | 0.01637319 | 0.01585028 | 0.01637235
11101 | 126.0508 | -43.8472 | 23394 | 926.9353 | 0.01603955 | 941.8029 | 0.01591228 | 0.01603955 | 0.01657615 | 0.01605302 | 0.01657896
11102 | 127.0506 | -43.8472 | 23425.5 | 928.1834 | 0.01623238 | 943.25 | 0.01610205 | 0.01623238 | 0.01680794 | 0.01626367 | 0.01680475
11103 | 128.0509 | -43.8344 | 23443.5 | 928.8966 | 0.01645074 | 944.1776 | 0.01631689 | 0.01645074 | 0.01701089 | 0.0164798 | 0.01702608
11104 | 129.0507 | -43.8288 | 23484 | 930.5013 | 0.01664531 | 945.9898 | 0.0165083 | 0.01664531 | 0.01722853 | 0.01668067 | 0.01723922
11105 | 130.051 | -43.8184 | 23505.5 | 931.3532 | 0.0168465 | 947.0433 | 0.01670617 | 0.0168465 | 0.01743539 | 0.01687936 | 0.01744656
11106 | 131.0508 | -43.8024 | 23532 | 932.4032 | 0.01705786 | 948.308 | 0.01691401 | 0.01705786 | 0.01765516 | 0.01707702 | 0.01763855
11107 | 132.0501 | -43.8024 | 23557 | 933.3938 | 0.01726006 | 949.5042 | 0.0171128 | 0.01726006 | 0.01785081 | 0.01728745 | 0.01785647
11108 | 133.0502 | -43.792 | 23585 | 934.5032 | 0.01746349 | 950.8229 | 0.01731276 | 0.01746349 | 0.01804387 | 0.01748542 | 0.01806682
11109 | 134.0502 | -43.7768 | 23596 | 934.9391 | 0.01766896 | 951.4585 | 0.01751468 | 0.01766896 | 0.0182697 | 0.01768441 | 0.01826841
11110 | 135.0502 | -43.7712 | 23632.5 | 936.3853 | 0.0178481 | 953.098 | 0.01769069 | 0.0178481 | 0.0184472 | 0.01788046 | 0.01845906
11111 | 136.05 | -43.7632 | 23663.5 | 937.6136 | 0.01801973 | 954.5092 | 0.0178593 | 0.01801973 | 0.01861142 | 0.01804355 | 0.01862403
11112 | 137.0503 | -43.7552 | 23692 | 938.7429 | 0.01829507 | 955.9172 | 0.01812973 | 0.01829507 | 0.01892872 | 0.01832102 | 0.01893845
11113 | 138.0504 | -43.7424 | 23701.5 | 939.1193 | 0.01848333 | 956.4773 | 0.01831459 | 0.01848333 | 0.01912673 | 0.01850647 | 0.01912925
11114 | 139.0505 | -43.732 | 23734.5 | 940.4268 | 0.01868905 | 958.0025 | 0.01851656 | 0.01868905 | 0.01932643 | 0.01870188 | 0.0193142
11115 | 140.0505 | -43.724 | 23761 | 941.4768 | 0.01888841 | 959.2598 | 0.01871224 | 0.01888841 | 0.01951411 | 0.01890748 | 0.01951694
11116 | 141.0502 | -43.7208 | 23784 | 942.3882 | 0.01910397 | 960.3915 | 0.01892378 | 0.01910397 | 0.01974613 | 0.01912443 | 0.0197533
11117 | 142.0505 | -43.7104 | 23801.5 | 943.0816 | 0.01924699 | 961.233 | 0.01906411 | 0.01924699 | 0.01991028 | 0.01927451 | 0.01989807
11118 | 143.0504 | -43.6976 | 23829.5 | 944.191 | 0.01952428 | 962.6256 | 0.01933612 | 0.01952428 | 0.02019556 | 0.01955073 | 0.02019365
11119 | 144.0506 | -43.684 | 23843 | 944.7259 | 0.01968489 | 963.3227 | 0.01949365 | 0.01968489 | 0.0203527 | 0.01971063 | 0.02035022
11120 | 145.0507 | -43.6768 | 23876 | 946.0335 | 0.01991503 | 964.8737 | 0.01971932 | 0.01991503 | 0.02063186 | 0.01993418 | 0.02060592
11121 | 146.0507 | -43.6712 | 23893.5 | 946.7269 | 0.02014704 | 965.8006 | 0.01994678 | 0.02014704 | 0.02082146 | 0.02017501 | 0.0208265
11122 | 147.0508 | -43.6688 | 23920 | 947.7769 | 0.02036667 | 967.0799 | 0.02016204 | 0.02036667 | 0.02103835 | 0.02038686 | 0.02104163
11123 | 148.0506 | -43.6656 | 23938 | 948.4901 | 0.02053945 | 967.9715 | 0.02033136 | 0.02053945 | 0.02125561 | 0.02056889 | 0.02124584
11124 | 149.0508 | -43.6448 | 23969.5 | 949.7382 | 0.02073979 | 969.4356 | 0.02052764 | 0.02073979 | 0.02144101 | 0.02075917 | 0.02143883
11125 | 150.0509 | -43.6264 | 23981 | 950.1939 | 0.02096374 | 970.1135 | 0.02074702 | 0.02096374 | 0.02166956 | 0.02098216 | 0.02167202
11126 | 151.0509 | -43.6264 | 24005.5 | 951.1646 | 0.02116836 | 971.2992 | 0.02094742 | 0.02116836 | 0.02188741 | 0.02120404 | 0.02190101
11127 | 152.0507 | -43.6264 | 24030 | 952.1354 | 0.02134623 | 972.4599 | 0.02112159 | 0.02134623 | 0.02208343 | 0.02137546 | 0.02208325
11128 | 153.0508 | -43.608 | 24051.5 | 952.9873 | 0.02161542 | 973.5865 | 0.02138512 | 0.02161542 | 0.02235676 | 0.02164129 | 0.02235405
11129 | 154.0508 | -43.6024 | 24073 | 953.8391 | 0.02179977 | 974.6326 | 0.02156556 | 0.02179977 | 0.02255145 | 0.02182094 | 0.02253817
11130 | 155.0499 | -43.6056 | 24089.5 | 954.4929 | 0.02201096 | 975.5022 | 0.02177222 | 0.02201096 | 0.02274297 | 0.02203901 | 0.02275379
11131 | 156.0502 | -43.584 | 24101 | 954.9486 | 0.02221321 | 976.1611 | 0.02197009 | 0.02221321 | 0.02299151 | 0.02224025 | 0.022979
11132 | 157.0502 | -43.5768 | 24125.5 | 955.9193 | 0.02241172 | 977.3431 | 0.02216427 | 0.02241172 | 0.02314835 | 0.02243735 | 0.02315302
11133 | 158.0503 | -43.5632 | 24150 | 956.8901 | 0.02263572 | 978.55 | 0.02238333 | 0.02263572 | 0.02341689 | 0.02266334 | 0.02341474
11134 | 159.05 | -43.5632 | 24166.5 | 957.5439 | 0.02283979 | 979.414 | 0.02258287 | 0.02283979 | 0.02360759 | 0.02286389 | 0.02360094
11135 | 160.0503 | -43.5472 | 24186.5 | 958.3363 | 0.02308083 | 980.4555 | 0.0228185 | 0.02308083 | 0.02385843 | 0.02310251 | 0.02385511
11136 | 161.0504 | -43.5424 | 24188.5 | 958.4156 | 0.02323478 | 980.6842 | 0.02296896 | 0.02323478 | 0.02401305 | 0.02327403 | 0.02402477
11137 | 162.0504 | -43.5288 | 24222.5 | 959.7628 | 0.0234581 | 982.277 | 0.02318719 | 0.0234581 | 0.02425326 | 0.02347899 | 0.02423858
11138 | 163.0505 | -43.5184 | 24245.5 | 960.6741 | 0.02365806 | 983.4018 | 0.02338254 | 0.02365806 | 0.02443585 | 0.02368715 | 0.02443723
11139 | 164.0503 | -43.5136 | 24247 | 960.7335 | 0.02386454 | 983.661 | 0.02358423 | 0.02386454 | 0.02470321 | 0.02390486 | 0.02469455
11140 | 165.0503 | -43.5056 | 24259 | 961.209 | 0.02408773 | 984.3623 | 0.0238022 | 0.02408773 | 0.02490977 | 0.02411385 | 0.02490573
11141 | 166.0503 | -43.492 | 24288.5 | 962.3779 | 0.02432856 | 985.7911 | 0.02403734 | 0.02432856 | 0.02517455 | 0.02434995 | 0.02515686
11142 | 167.0504 | -43.4896 | 24308 | 963.1505 | 0.0245264 | 986.7731 | 0.02423045 | 0.0245264 | 0.02536201 | 0.02456105 | 0.02534266
11143 | 168.0505 | -43.4816 | 24323 | 963.7448 | 0.02472767 | 987.576 | 0.02442689 | 0.02472767 | 0.02558296 | 0.02475975 | 0.02557639
11144 | 169.0505 | -43.4664 | 24336 | 964.2599 | 0.02490876 | 988.2785 | 0.02460359 | 0.02490876 | 0.02573346 | 0.02493511 | 0.02572611
11145 | 170.0505 | -43.4584 | 24342.5 | 964.5175 | 0.02512521 | 988.7512 | 0.02481476 | 0.02512521 | 0.02599351 | 0.02515897 | 0.02598633
11146 | 171.0508 | -43.4448 | 24367 | 965.4882 | 0.02530188 | 989.9169 | 0.02498709 | 0.02530188 | 0.02616725 | 0.02532164 | 0.02615707
11147 | 172.0509 | -43.4344 | 24387 | 966.2807 | 0.0255219 | 990.942 | 0.02520165 | 0.0255219 | 0.0263747 | 0.02555257 | 0.02637529
11148 | 173.0509 | -43.432 | 24392 | 966.4788 | 0.02571812 | 991.3348 | 0.02539297 | 0.02571812 | 0.02645356 | 0.02574927 | 0.02646659
11149 | 174.051 | -43.4184 | 24411.5 | 967.2515 | 0.02597108 | 992.372 | 0.02563955 | 0.02597108 | 0.02686522 | 0.0259936 | 0.02686064
11150 | 175.0507 | -43.4184 | 24413.5 | 967.3307 | 0.02621606 | 992.6903 | 0.02587831 | 0.02621606 | 0.02710867 | 0.02624239 | 0.02708819
11151 | 176.0511 | -43.4056 | 24431.5 | 968.0439 | 0.02639312 | 993.5936 | 0.02605083 | 0.02639312 | 0.02727599 | 0.02642938 | 0.02727591
11152 | 177.0498 | -43.3848 | 24453 | 968.8958 | 0.02661673 | 994.6846 | 0.02626867 | 0.02661673 | 0.02750927 | 0.02664872 | 0.02750489
11153 | 178.0499 | -43.3896 | 24456 | 969.0147 | 0.02683259 | 995.0158 | 0.02647891 | 0.02683259 | 0.02771694 | 0.0268673 | 0.02772531
11154 | 179.0502 | -43.3736 | 24471 | 969.609 | 0.02701359 | 995.8016 | 0.02665517 | 0.02701359 | 0.02789636 | 0.02705058 | 0.02789582
11155 | 180.0502 | -43.3736 | 24487.5 | 970.2628 | 0.02720901 | 996.6627 | 0.02684543 | 0.02720901 | 0.02811819 | 0.02723834 | 0.02810582
11156 | 181.0503 | -43.3584 | 24497 | 970.6392 | 0.02746901 | 997.3017 | 0.0270985 | 0.02746901 | 0.02838983 | 0.02751198 | 0.02837004
11157 | 182.0503 | -43.3504 | 24503.5 | 970.8968 | 0.0276629 | 997.7546 | 0.02728719 | 0.0276629 | 0.02858887 | 0.02769408 | 0.02855854
11158 | 183.0504 | -43.3424 | 24512 | 971.2335 | 0.02788575 | 998.3171 | 0.02750402 | 0.02788575 | 0.02884346 | 0.02791914 | 0.02882022
11159 | 184.0501 | -43.324 | 24505.5 | 970.976 | 0.02808113 | 998.2421 | 0.02769408 | 0.02808113 | 0.02900584 | 0.02812133 | 0.02899916
11160 | 185.0502 | -43.3424 | 24520.5 | 971.5703 | 0.02826662 | 999.0334 | 0.0278745 | 0.02826662 | 0.02919109 | 0.02831145 | 0.02919353
11161 | 186.0502 | -43.3136 | 24540 | 972.343 | 0.02845539 | 1000.011 | 0.02805805 | 0.02845539 | 0.02938371 | 0.02848774 | 0.02937864
11162 | 187.0503 | -43.308 | 24546.5 | 972.6005 | 0.02867404 | 1000.489 | 0.02827063 | 0.02867404 | 0.02959463 | 0.02871387 | 0.02959428
11163 | 188.0503 | -43.292 | 24556.5 | 972.9968 | 0.02887624 | 1001.093 | 0.02846718 | 0.02887624 | 0.02981801 | 0.02892226 | 0.02981275
11164 | 189.0506 | -43.2848 | 24579.5 | 973.9081 | 0.02907688 | 1002.226 | 0.02866217 | 0.02907688 | 0.02996335 | 0.02912093 | 0.02997676
11165 | 190.0504 | -43.2712 | 24584.5 | 974.1062 | 0.02928031 | 1002.628 | 0.02885983 | 0.02928031 | 0.03023115 | 0.02932508 | 0.03020757
11166 | 191.0505 | -43.2712 | 24599 | 974.6807 | 0.02949638 | 1003.43 | 0.02906973 | 0.02949638 | 0.03045653 | 0.02954411 | 0.03046272
11167 | 192.0505 | -43.2608 | 24592.5 | 974.4232 | 0.02974285 | 1003.405 | 0.02930911 | 0.02974285 | 0.0307137 | 0.02978591 | 0.03069207
11168 | 193.0508 | -43.2528 | 24607.5 | 975.0175 | 0.02986814 | 1004.139 | 0.02943077 | 0.02986814 | 0.03080806 | 0.02991266 | 0.03080909
11169 | 194.0506 | -43.24 | 24624 | 975.6713 | 0.03007683 | 1005.016 | 0.02963339 | 0.03007683 | 0.03102318 | 0.03011459 | 0.03101177
11170 | 195.0509 | -43.2184 | 24635.5 | 976.127 | 0.03033258 | 1005.735 | 0.02988164 | 0.03033258 | 0.03128685 | 0.03037082 | 0.03127574
11171 | 196.0509 | -43.2216 | 24640.5 | 976.3251 | 0.03053924 | 1006.141 | 0.0300822 | 0.03053924 | 0.03151636 | 0.03058885 | 0.03150242
11172 | 197.051 | -43.216 | 24661.5 | 977.1572 | 0.03076527 | 1007.22 | 0.03030151 | 0.03076527 | 0.03173967 | 0.03080707 | 0.03172819
11173 | 198.0508 | -43.208 | 24657 | 976.9788 | 0.03097167 | 1007.238 | 0.03050173 | 0.03097167 | 0.03193451 | 0.03100325 | 0.03191252
11174 | 199.051 | -43.1976 | 24683 | 978.009 | 0.03112575 | 1008.45 | 0.03065116 | 0.03112575 | 0.03209637 | 0.03116998 | 0.03209543
11175 | 200.0501 | -43.1816 | 24684.5 | 978.0685 | 0.03136357 | 1008.744 | 0.03088178 | 0.03136357 | 0.03232684 | 0.03141536 | 0.03231745
11176 | 201.0499 | -43.1848 | 24694.5 | 978.4647 | 0.03165998 | 1009.443 | 0.03116914 | 0.03165998 | 0.0326794 | 0.03170816 | 0.03267066
11177 | 202.0502 | -43.1608 | 24699.5 | 978.6628 | 0.03181817 | 1009.802 | 0.03132246 | 0.03181817 | 0.03283057 | 0.03186446 | 0.03279922
11178 | 203.05 | -43.1664 | 24712.5 | 979.1779 | 0.03198171 | 1010.494 | 0.03148094 | 0.03198171 | 0.03297007 | 0.03203346 | 0.03296467
11179 | 204.0503 | -43.1528 | 24720.5 | 979.4949 | 0.03226718 | 1011.1 | 0.03175753 | 0.03226718 | 0.03329445 | 0.03231128 | 0.03325772
11180 | 205.0501 | -43.1504 | 24722 | 979.5543 | 0.03248435 | 1011.375 | 0.03196789 | 0.03248435 | 0.03349763 | 0.0325317 | 0.03348113
11181 | 206.0501 | -43.132 | 24732.5 | 979.9704 | 0.03265811 | 1011.974 | 0.03213617 | 0.03265811 | 0.03367314 | 0.03272141 | 0.03365513
11182 | 207.0502 | -43.1136 | 24734 | 980.0298 | 0.03290691 | 1012.28 | 0.03237707 | 0.03290691 | 0.03391526 | 0.03295393 | 0.03389367
11183 | 208.0505 | -43.1296 | 24740.5 | 980.2874 | 0.03311729 | 1012.752 | 0.03258073 | 0.03311729 | 0.0341371 | 0.03316974 | 0.03411931
11184 | 209.0503 | -43.116 | 24753.5 | 980.8024 | 0.03332556 | 1013.488 | 0.0327823 | 0.03332556 | 0.03431851 | 0.03337782 | 0.03431839
11185 | 210.0503 | -43.1 | 24760 | 981.06 | 0.03356308 | 1013.987 | 0.03301214 | 0.03356308 | 0.03458727 | 0.03360696 | 0.03456297
11186 | 211.0506 | -43.0896 | 24757 | 980.9411 | 0.03378012 | 1014.077 | 0.03322211 | 0.03378012 | 0.0348035 | 0.03382667 | 0.03478158
11187 | 212.0504 | -43.0848 | 24775 | 981.6543 | 0.03398305 | 1015.014 | 0.03341838 | 0.03398305 | 0.03498896 | 0.0340409 | 0.03498833
11188 | 213.0507 | -43.0744 | 24790 | 982.2487 | 0.03420878 | 1015.85 | 0.03363667 | 0.03420878 | 0.0352378 | 0.03426509 | 0.03522625
11189 | 214.0507 | -43.0688 | 24788.5 | 982.1892 | 0.03442621 | 1016.002 | 0.03384688 | 0.03442621 | 0.03546613 | 0.03448921 | 0.03544741
11190 | 215.0508 | -43.056 | 24786.5 | 982.11 | 0.03466157 | 1016.151 | 0.03407439 | 0.03466157 | 0.03566569 | 0.03470992 | 0.03563952
11191 | 216.0508 | -43.0424 | 24795 | 982.4468 | 0.03483324 | 1016.669 | 0.0342403 | 0.03483324 | 0.03587904 | 0.03487759 | 0.03584608
11192 | 217.0509 | -43.0296 | 24804.5 | 982.8232 | 0.03501662 | 1017.238 | 0.03441749 | 0.03501662 | 0.03604326 | 0.0350699 | 0.03604674
11193 | 218.0509 | -43.0264 | 24816 | 983.2789 | 0.03529943 | 1017.988 | 0.03469068 | 0.03529943 | 0.0363658 | 0.03537289 | 0.03635622
11194 | 219.0509 | -43.016 | 24826 | 983.6751 | 0.03551893 | 1018.614 | 0.03490268 | 0.03551893 | 0.03655953 | 0.03558666 | 0.03654988
11195 | 220.051 | -43.024 | 24816 | 983.2789 | 0.03574907 | 1018.43 | 0.03512491 | 0.03574907 | 0.03681029 | 0.03581957 | 0.03679628
11196 | 221.051 | -42.9976 | 24826 | 983.6751 | 0.03598087 | 1019.069 | 0.03534868 | 0.03598087 | 0.03703478 | 0.03604879 | 0.03703589
11197 | 222.0498 | -42.9896 | 24845.5 | 984.4477 | 0.03621903 | 1020.103 | 0.03557854 | 0.03621903 | 0.03731918 | 0.03628869 | 0.03730927
11198 | 223.0502 | -42.9896 | 24851 | 984.6657 | 0.03644205 | 1020.549 | 0.03579374 | 0.03644205 | 0.03751387 | 0.03651525 | 0.03750431
11199 | 224.0502 | -42.9688 | 24857.5 | 984.9232 | 0.03668389 | 1021.054 | 0.03602706 | 0.03668389 | 0.03778336 | 0.03675352 | 0.03774533
11200 | 225.0502 | -42.9664 | 24857.5 | 984.9232 | 0.0368964 | 1021.263 | 0.03623202 | 0.0368964 | 0.03794375 | 0.03696582 | 0.03793621
11201 | 226.05 | -42.948 | 24854 | 984.7845 | 0.03711565 | 1021.335 | 0.03644345 | 0.03711565 | 0.03820056 | 0.03719519 | 0.03819227
11202 | 227.0503 | -42.9424 | 24878.5 | 985.7553 | 0.03737437 | 1022.597 | 0.03669288 | 0.03737437 | 0.03845994 | 0.03747832 | 0.03847087
11203 | 228.0504 | -42.9344 | 24877 | 985.6959 | 0.0376063 | 1022.764 | 0.03691642 | 0.0376063 | 0.03870635 | 0.03770269 | 0.03869621
11204 | 229.0501 | -42.9216 | 24873.5 | 985.5572 | 0.03784102 | 1022.852 | 0.03714261 | 0.03784102 | 0.03895998 | 0.03794393 | 0.03893916
11205 | 230.0502 | -42.9192 | 24879 | 985.7751 | 0.03806175 | 1023.295 | 0.03735527 | 0.03806175 | 0.03916293 | 0.0381669 | 0.03917654
11206 | 231.0502 | -42.9056 | 24890.5 | 986.2308 | 0.03829164 | 1023.995 | 0.03757671 | 0.03829164 | 0.03941996 | 0.03840712 | 0.03940402
11207 | 232.0505 | -42.9008 | 24890 | 986.211 | 0.03854129 | 1024.221 | 0.03781712 | 0.03854129 | 0.03967596 | 0.03863818 | 0.03964747
11208 | 233.0504 | -42.8896 | 24909.5 | 986.9836 | 0.03876639 | 1025.245 | 0.03803384 | 0.03876639 | 0.03989551 | 0.03888264 | 0.03989662
11209 | 234.0506 | -42.8744 | 24903.5 | 986.7459 | 0.03900404 | 1025.233 | 0.0382626 | 0.03900404 | 0.04015755 | 0.03910415 | 0.04013582
11210 | 235.0506 | -42.8608 | 24910 | 987.0034 | 0.03922786 | 1025.721 | 0.038478 | 0.03922786 | 0.0403895 | 0.0393492 | 0.04037361
11211 | 236.0505 | -42.856 | 24914.5 | 987.1817 | 0.03947408 | 1026.15 | 0.03871489 | 0.03947408 | 0.04064453 | 0.03958641 | 0.04063037
11212 | 237.0507 | -42.856 | 24924.5 | 987.5779 | 0.03974077 | 1026.825 | 0.03897142 | 0.03974077 | 0.04093424 | 0.03985738 | 0.04091456
11213 | 238.0508 | -42.8504 | 24933 | 987.9147 | 0.0400103 | 1027.442 | 0.03923062 | 0.0400103 | 0.0412207 | 0.04013252 | 0.04119244
11214 | 239.0508 | -42.832 | 24938 | 988.1128 | 0.04019881 | 1027.834 | 0.03941186 | 0.04019881 | 0.04142107 | 0.04032486 | 0.04140444
11215 | 240.0506 | -42.8376 | 24932.5 | 987.8949 | 0.04050443 | 1027.909 | 0.03970562 | 0.04050443 | 0.04174265 | 0.04063032 | 0.04172702
11216 | 241.0509 | -42.824 | 24951 | 988.6279 | 0.04073873 | 1028.903 | 0.03993077 | 0.04073873 | 0.04198175 | 0.04087191 | 0.04198393
11217 | 242.0507 | -42.8192 | 24939.5 | 988.1723 | 0.04086635 | 1028.555 | 0.04005339 | 0.04086635 | 0.04212126 | 0.04099709 | 0.04211955
11218 | 243.0508 | -42.8008 | 24934.5 | 987.9742 | 0.04114593 | 1028.625 | 0.04032196 | 0.04114593 | 0.04238655 | 0.0412856 | 0.04239773
11219 | 244.0508 | -42.7896 | 24949.5 | 988.5685 | 0.0413843 | 1029.48 | 0.04055089 | 0.0413843 | 0.042659 | 0.04152634 | 0.04266476
11220 | 245.0498 | -42.7896 | 24955.5 | 988.8062 | 0.04166091 | 1030.001 | 0.04081647 | 0.04166091 | 0.04295011 | 0.04179139 | 0.04293867
11221 | 246.0499 | -42.7688 | 24964.5 | 989.1629 | 0.0418861 | 1030.595 | 0.04103263 | 0.0418861 | 0.04315896 | 0.04202603 | 0.04317712
11222 | 247.0499 | -42.7608 | 24952.5 | 988.6874 | 0.04214423 | 1030.355 | 0.04128035 | 0.04214423 | 0.04343163 | 0.04228577 | 0.04344197
11223 | 248.0503 | -42.748 | 24974 | 989.5393 | 0.04238684 | 1031.483 | 0.04151312 | 0.04238684 | 0.04370385 | 0.04254006 | 0.04372692
11224 | 249.05 | -42.7504 | 24969 | 989.3412 | 0.04263873 | 1031.525 | 0.04175474 | 0.04263873 | 0.04397896 | 0.04278281 | 0.04398062
11225 | 250.0501 | -42.74 | 24969 | 989.3412 | 0.04285798 | 1031.742 | 0.041965 | 0.04285798 | 0.04419593 | 0.04299915 | 0.04420273
11226 | 251.0501 | -42.7296 | 24977.5 | 989.6779 | 0.0431276 | 1032.36 | 0.04222351 | 0.0431276 | 0.04452201 | 0.04328434 | 0.0445133
11227 | 252.0502 | -42.7192 | 24980.5 | 989.7968 | 0.04336686 | 1032.721 | 0.04245285 | 0.04336686 | 0.04476575 | 0.04352566 | 0.04476908
11228 | 253.0505 | -42.7032 | 24990.5 | 990.193 | 0.0436514 | 1033.416 | 0.04272553 | 0.0436514 | 0.04506719 | 0.04381647 | 0.04506352
11229 | 254.0503 | -42.7056 | 24990.5 | 990.193 | 0.0439086 | 1033.671 | 0.04297193 | 0.0439086 | 0.04534562 | 0.04407604 | 0.04535528
11230 | 255.0503 | -42.6928 | 24995.5 | 990.3912 | 0.04417982 | 1034.146 | 0.04323172 | 0.04417982 | 0.04563127 | 0.04434428 | 0.04564579
11231 | 256.0503 | -42.6872 | 25010.5 | 990.9855 | 0.04442918 | 1035.014 | 0.04347049 | 0.04442918 | 0.04590799 | 0.04459965 | 0.04591226
11232 | 257.0504 | -42.6744 | 25002 | 990.6487 | 0.04472046 | 1034.951 | 0.04374935 | 0.04472046 | 0.04624034 | 0.04488245 | 0.04623294
11233 | 258.0504 | -42.6608 | 25000 | 990.5695 | 0.04492957 | 1035.075 | 0.04394949 | 0.04492957 | 0.04645414 | 0.04509197 | 0.04644551
11234 | 259.0507 | -42.6584 | 25010.5 | 990.9855 | 0.04522769 | 1035.805 | 0.04423474 | 0.04522769 | 0.04677365 | 0.04538954 | 0.04676708
11235 | 260.0505 | -42.6528 | 25015.5 | 991.1836 | 0.04547504 | 1036.258 | 0.04447137 | 0.04547504 | 0.04703201 | 0.04565187 | 0.04704523
11236 | 261.0506 | -42.6424 | 25013.5 | 991.1044 | 0.04572749 | 1036.425 | 0.04471281 | 0.04572749 | 0.04731692 | 0.04590838 | 0.04733084
11237 | 262.0506 | -42.64 | 25026.5 | 991.6195 | 0.04599227 | 1037.226 | 0.04496598 | 0.04599227 | 0.04760752 | 0.0461742 | 0.04761953
11238 | 263.0507 | -42.616 | 25022 | 991.4412 | 0.04624676 | 1037.292 | 0.04520924 | 0.04624676 | 0.04788749 | 0.04643579 | 0.04790086
11239 | 264.0509 | -42.6088 | 25023.5 | 991.5006 | 0.046497 | 1037.602 | 0.04544839 | 0.046497 | 0.04815794 | 0.04667798 | 0.048158
11240 | 265.051 | -42.6056 | 25038 | 992.0751 | 0.04678383 | 1038.488 | 0.04572244 | 0.04678383 | 0.04846484 | 0.04697379 | 0.04847593
11241 | 266.0508 | -42.5928 | 25023.5 | 991.5006 | 0.04702763 | 1038.129 | 0.04595532 | 0.04702763 | 0.04874378 | 0.04722452 | 0.04875477
11242 | 267.0508 | -42.5872 | 25041 | 992.194 | 0.04726685 | 1039.092 | 0.04618377 | 0.04726685 | 0.04899048 | 0.0474536 | 0.0489935
11243 | 268.0501 | -42.5744 | 25041 | 992.194 | 0.04756063 | 1039.383 | 0.04646425 | 0.04756063 | 0.04931413 | 0.04773695 | 0.04931547
11244 | 269.0499 | -42.5768 | 25038.5 | 992.0949 | 0.04783652 | 1039.553 | 0.04672759 | 0.04783652 | 0.04964382 | 0.04803318 | 0.0496617
11245 | 270.0502 | -42.5584 | 25026.5 | 991.6195 | 0.04807909 | 1039.296 | 0.04695905 | 0.04807909 | 0.04989214 | 0.04826474 | 0.04990022
11246 | 271.05 | -42.548 | 25051 | 992.5902 | 0.04832577 | 1040.558 | 0.04719439 | 0.04832577 | 0.05018348 | 0.04852239 | 0.05018651
11247 | 272.0503 | -42.548 | 25050 | 992.5506 | 0.04859577 | 1040.784 | 0.04745191 | 0.04859577 | 0.05046404 | 0.04878296 | 0.05046025
11248 | 273.0504 | -42.5376 | 25069.5 | 993.3232 | 0.0488411 | 1041.838 | 0.04768584 | 0.0488411 | 0.0507474 | 0.04904959 | 0.05075835
11249 | 274.0501 | -42.532 | 25051.5 | 992.61 | 0.04912844 | 1041.375 | 0.04795976 | 0.04912844 | 0.05104641 | 0.04933535 | 0.05106274
11250 | 275.0504 | -42.5112 | 25058 | 992.8676 | 0.04937749 | 1041.893 | 0.04819712 | 0.04937749 | 0.0513159 | 0.04956827 | 0.05132354
11251 | 276.0502 | -42.5008 | 25076 | 993.5808 | 0.04963994 | 1042.902 | 0.04844719 | 0.04963994 | 0.05160782 | 0.04984128 | 0.05161587
11252 | 277.0505 | -42.4952 | 25063 | 993.0657 | 0.04989315 | 1042.613 | 0.0486884 | 0.04989315 | 0.05188256 | 0.05009415 | 0.05190171
11253 | 278.0506 | -42.4824 | 25064.5 | 993.1251 | 0.05014238 | 1042.923 | 0.04892575 | 0.05014238 | 0.05216297 | 0.05035806 | 0.05219135
11254 | 279.0506 | -42.4688 | 25068 | 993.2638 | 0.05044392 | 1043.368 | 0.04921286 | 0.05044392 | 0.05251126 | 0.05065846 | 0.05252689
11255 | 280.0506 | -42.4664 | 25087.5 | 994.0365 | 0.05067636 | 1044.411 | 0.04943411 | 0.05067636 | 0.05277197 | 0.05085072 | 0.05278456
11256 | 281.0504 | -42.464 | 25082.5 | 993.8383 | 0.05092787 | 1044.452 | 0.04967346 | 0.05092787 | 0.0530411 | 0.051102 | 0.05304656
11257 | 282.0507 | -42.448 | 25092.5 | 994.2346 | 0.05117073 | 1045.11 | 0.04990453 | 0.05117073 | 0.05331768 | 0.05135799 | 0.05332445
11258 | 283.0508 | -42.4424 | 25090.5 | 994.1553 | 0.05146762 | 1045.322 | 0.05018692 | 0.05146762 | 0.053629 | 0.05164389 | 0.05363833
11259 | 284.0508 | -42.432 | 25089 | 994.0959 | 0.05173516 | 1045.526 | 0.05044133 | 0.05173516 | 0.05391893 | 0.05192287 | 0.05393986
11260 | 285.0509 | -42.424 | 25101 | 994.5714 | 0.05200261 | 1046.292 | 0.0506956 | 0.05200261 | 0.05423174 | 0.05218442 | 0.05424728
11261 | 286.0509 | -42.4168 | 25096 | 994.3732 | 0.05229708 | 1046.376 | 0.05097547 | 0.05229708 | 0.05454483 | 0.05249359 | 0.0545691
11262 | 287.0509 | -42.4032 | 25104 | 994.6902 | 0.05255406 | 1046.965 | 0.05121965 | 0.05255406 | 0.05483624 | 0.05274163 | 0.05484266
11263 | 288.051 | -42.3952 | 25113.5 | 995.0666 | 0.05278187 | 1047.588 | 0.05143606 | 0.05278187 | 0.0551168 | 0.05297423 | 0.05513233
11264 | 289.0508 | -42.3872 | 25102.5 | 994.6308 | 0.05306654 | 1047.412 | 0.05170642 | 0.05306654 | 0.05542488 | 0.05326987 | 0.05544868
11265 | 290.0501 | -42.3768 | 25115 | 995.1261 | 0.05336512 | 1048.231 | 0.05198991 | 0.05336512 | 0.05572425 | 0.05355889 | 0.0557356
11266 | 291.0501 | -42.3792 | 25113.5 | 995.0666 | 0.05359675 | 1048.399 | 0.05220978 | 0.05359675 | 0.05598305 | 0.05377735 | 0.05598404
11267 | 292.0499 | -42.3584 | 25123.5 | 995.4629 | 0.05385085 | 1049.069 | 0.05245093 | 0.05385085 | 0.05630323 | 0.05405645 | 0.0563041
11268 | 293.0503 | -42.356 | 25120 | 995.3242 | 0.05413306 | 1049.204 | 0.05271868 | 0.05413306 | 0.05658763 | 0.05433938 | 0.05659117
11269 | 294.0503 | -42.3424 | 25109 | 994.8883 | 0.05433378 | 1048.944 | 0.05290908 | 0.05433378 | 0.05682901 | 0.05453187 | 0.05681826
11270 | 295.0501 | -42.3216 | 25122 | 995.4034 | 0.05468391 | 1049.836 | 0.05324111 | 0.05468391 | 0.05716284 | 0.05487844 | 0.05717877
11271 | 296.0501 | -42.3136 | 25128.5 | 995.661 | 0.05495425 | 1050.377 | 0.0534974 | 0.05495425 | 0.05743713 | 0.05514693 | 0.05744171
11272 | 297.0504 | -42.3168 | 25127 | 995.6016 | 0.05522383 | 1050.582 | 0.0537529 | 0.05522383 | 0.05785653 | 0.05546132 | 0.05787819
11273 | 298.0505 | -42.2952 | 25109 | 994.8883 | 0.05541255 | 1050.018 | 0.05393173 | 0.05541255 | 0.05799685 | 0.0556564 | 0.05801828
11274 | 299.0502 | -42.3032 | 25142 | 996.1959 | 0.0556747 | 1051.659 | 0.05418009 | 0.0556747 | 0.05827454 | 0.05591339 | 0.05828914
11275 | 300.0505 | -42.2928 | 25141.5 | 996.1761 | 0.05595051 | 1051.913 | 0.05444132 | 0.05595051 | 0.05857251 | 0.05619623 | 0.05859459
11276 | 301.0506 | -42.2824 | 25137 | 995.9978 | 0.05621089 | 1051.984 | 0.05468787 | 0.05621089 | 0.05886067 | 0.05644467 | 0.05888651
11277 | 302.0506 | -42.2768 | 25140 | 996.1167 | 0.05648347 | 1052.381 | 0.05494591 | 0.05648347 | 0.05914757 | 0.05672847 | 0.05916899
11278 | 303.0507 | -42.2536 | 25137 | 995.9978 | 0.0567073 | 1052.478 | 0.05515775 | 0.0567073 | 0.05942651 | 0.05695668 | 0.05945134
11279 | 304.0505 | -42.2536 | 25003.5 | 990.7081 | 0.05690988 | 1047.089 | 0.05534945 | 0.05690988 | 0.05963692 | 0.05715693 | 0.05965336
11280 | 305.0508 | -42.2584 | 24867 | 985.2996 | 0.05693002 | 1041.393 | 0.0553685 | 0.05693002 | 0.05969247 | 0.057169 | 0.05969474
11281 | 306.0508 | -42.256 | 24798.5 | 982.5855 | 0.05699379 | 1038.587 | 0.05542883 | 0.05699379 | 0.05972146 | 0.0572356 | 0.05975045
11282 | 307.0508 | -42.2616 | 24730.5 | 979.8911 | 0.05702894 | 1035.773 | 0.05546209 | 0.05702894 | 0.05977827 | 0.05726746 | 0.05977842
11283 | 308.0509 | -42.2536 | 24683 | 978.009 | 0.05702301 | 1033.778 | 0.05545647 | 0.05702301 | 0.05980438 | 0.05727276 | 0.05982306
11284 | 309.0509 | -42.2664 | 24445 | 968.5788 | 0.05707872 | 1023.864 | 0.05550918 | 0.05707872 | 0.0598001 | 0.05731973 | 0.05981115
11285 | 310.051 | -42.272 | 24045 | 952.7297 | 0.05691247 | 1006.952 | 0.05535189 | 0.05691247 | 0.05965263 | 0.05715789 | 0.05967361
11286 | 311.051 | -42.2848 | 23675 | 938.0693 | 0.05683891 | 991.3881 | 0.05528229 | 0.05683891 | 0.05959044 | 0.05708463 | 0.05960611
11287 | 312.0508 | -42.2904 | 23318 | 923.9239 | 0.05676967 | 976.3748 | 0.05521677 | 0.05676967 | 0.05953585 | 0.05702917 | 0.0595608
11288 | 313.0502 | -42.2904 | 22945.5 | 909.1645 | 0.05668606 | 960.7014 | 0.05513765 | 0.05668606 | 0.05943249 | 0.05692685 | 0.05945128
11289 | 314.0502 | -42.3112 | 22580 | 894.6823 | 0.05659057 | 945.3129 | 0.05504728 | 0.05659057 | 0.0593188 | 0.05683215 | 0.05934378
11290 | 315.0502 | -42.3216 | 22261.5 | 882.0625 | 0.0565533 | 931.946 | 0.05501201 | 0.0565533 | 0.05928155 | 0.05679298 | 0.05931238
11291 | 316.05 | -42.324 | 21919.5 | 868.5115 | 0.05643823 | 917.5287 | 0.05490309 | 0.05643823 | 0.05919523 | 0.05668446 | 0.05922534
11292 | 317.05 | -42.3352 | 21552.5 | 853.9699 | 0.05636327 | 902.1025 | 0.05483213 | 0.05636327 | 0.05911622 | 0.05660191 | 0.05911702
11293 | 318.0501 | -42.3504 | 21199 | 839.9633 | 0.05628292 | 887.2389 | 0.05475607 | 0.05628292 | 0.0590302 | 0.05651956 | 0.05903859
11294 | 319.0504 | -42.356 | 20882 | 827.4029 | 0.05619656 | 873.9001 | 0.0546743 | 0.05619656 | 0.05894418 | 0.05644573 | 0.05896651
11295 | 320.0502 | -42.356 | 20523.5 | 813.1981 | 0.05609085 | 858.8111 | 0.05457422 | 0.05609085 | 0.05884547 | 0.05633343 | 0.05885741
11296 | 321.0502 | -42.3744 | 20171.5 | 799.2509 | 0.05602293 | 844.0273 | 0.0545099 | 0.05602293 | 0.05877686 | 0.05626676 | 0.05879317
11297 | 322.0503 | -42.3824 | 19826.5 | 785.581 | 0.05592804 | 829.517 | 0.05442004 | 0.05592804 | 0.05867542 | 0.05616811 | 0.0586865
11298 | 323.0503 | -42.3904 | 19481 | 771.8913 | 0.05584532 | 814.9979 | 0.0543417 | 0.05584532 | 0.05860844 | 0.05609058 | 0.05861639
11299 | 324.0506 | -42.3952 | 19141 | 758.4196 | 0.05576722 | 800.7146 | 0.05426772 | 0.05576722 | 0.05852389 | 0.05601454 | 0.05853019
11300 | 325.0506 | -42.4032 | 18794 | 744.6705 | 0.05567585 | 786.1307 | 0.05418118 | 0.05567585 | 0.05843138 | 0.05591792 | 0.05842958
11301 | 326.0507 | -42.4088 | 18447 | 730.9214 | 0.05559198 | 771.5548 | 0.05410173 | 0.05559198 | 0.05833105 | 0.05582994 | 0.05833978
11302 | 327.0505 | -42.4376 | 18100 | 717.1723 | 0.05552686 | 756.9946 | 0.05404003 | 0.05552686 | 0.0582977 | 0.05577215 | 0.05831311
11303 | 328.0506 | -42.4272 | 17764.5 | 703.8788 | 0.05544197 | 742.9033 | 0.05395961 | 0.05544197 | 0.05817037 | 0.05566597 | 0.05818233
11304 | 329.0506 | -42.4424 | 17412.5 | 689.9316 | 0.05534416 | 728.1153 | 0.05386693 | 0.05534416 | 0.05809475 | 0.05557301 | 0.05809014
11305 | 330.0507 | -42.448 | 17079 | 676.7174 | 0.05527288 | 714.1216 | 0.05379939 | 0.05527288 | 0.05801065 | 0.05551792 | 0.05803866
11306 | 331.051 | -42.4608 | 16750.5 | 663.7014 | 0.05517464 | 700.3208 | 0.05370629 | 0.05517464 | 0.05792123 | 0.05541351 | 0.05793322
11307 | 332.051 | -42.472 | 16398.5 | 649.7541 | 0.05508399 | 685.5452 | 0.05362038 | 0.05508399 | 0.05782555 | 0.05532511 | 0.05784345
11308 | 333.051 | -42.4824 | 16074.5 | 636.9164 | 0.05499763 | 671.9452 | 0.05353852 | 0.05499763 | 0.05773318 | 0.05523029 | 0.05774967
11309 | 334.0508 | -42.4952 | 15745.5 | 623.8805 | 0.0549102 | 658.1379 | 0.05345564 | 0.0549102 | 0.05763285 | 0.05513615 | 0.05763645
11310 | 335.0498 | -42.4976 | 15410 | 610.587 | 0.05483002 | 644.0655 | 0.05337964 | 0.05483002 | 0.05758143 | 0.05506456 | 0.05758164
11311 | 336.0501 | -42.5088 | 15083 | 597.6304 | 0.05475311 | 630.3525 | 0.05330672 | 0.05475311 | 0.05750574 | 0.05498759 | 0.05750037
11312 | 337.0499 | -42.5112 | 14756 | 584.6737 | 0.05467191 | 616.6389 | 0.05322974 | 0.05467191 | 0.05740821 | 0.05491353 | 0.05743406
11313 | 338.0503 | -42.524 | 14434 | 571.9152 | 0.05457355 | 603.1266 | 0.05313646 | 0.05457355 | 0.05731511 | 0.05482155 | 0.05734251
11314 | 339.0503 | -42.5376 | 14116.5 | 559.335 | 0.0544935 | 589.8151 | 0.05306055 | 0.0544935 | 0.05721271 | 0.05473435 | 0.05721728
11315 | 340.05 | -42.5456 | 13787.5 | 546.2991 | 0.05442171 | 576.0296 | 0.05299248 | 0.05442171 | 0.05716948 | 0.05466099 | 0.05716139
11316 | 341.0501 | -42.548 | 13463.5 | 533.4613 | 0.05431071 | 562.4339 | 0.0528872 | 0.05431071 | 0.05706546 | 0.05455811 | 0.05707488
11317 | 342.0502 | -42.5608 | 13144.5 | 520.8216 | 0.05424113 | 549.0716 | 0.0528212 | 0.05424113 | 0.05694366 | 0.05447085 | 0.05695641
11318 | 343.0504 | -42.5768 | 12848.5 | 509.0933 | 0.05415438 | 536.6629 | 0.05273891 | 0.05415438 | 0.05690537 | 0.05439961 | 0.05692517
11319 | 344.0505 | -42.5768 | 12523.5 | 496.2159 | 0.0540695 | 523.046 | 0.05265839 | 0.0540695 | 0.05679264 | 0.05430829 | 0.05680857
11320 | 345.0503 | -42.5848 | 12199.5 | 483.3781 | 0.05403177 | 509.4959 | 0.05262259 | 0.05403177 | 0.05678962 | 0.05426463 | 0.05678887
11321 | 346.0506 | -42.5976 | 11869 | 470.2828 | 0.05383728 | 495.6015 | 0.05243805 | 0.05383728 | 0.05654594 | 0.05407009 | 0.05655425
11322 | 347.0506 | -42.6088 | 11568 | 458.3563 | 0.05381019 | 483.0205 | 0.05241234 | 0.05381019 | 0.0565784 | 0.05405039 | 0.0565661
11323 | 348.0504 | -42.6112 | 11234.5 | 445.1421 | 0.05374476 | 469.0662 | 0.05235026 | 0.05374476 | 0.05648508 | 0.05397966 | 0.05649035
11324 | 349.0505 | -42.6272 | 10899 | 431.8487 | 0.05366196 | 455.0225 | 0.05227168 | 0.05366196 | 0.05640009 | 0.0539055 | 0.0564328
11325 | 350.0505 | -42.6344 | 10588 | 419.526 | 0.05357334 | 442.0014 | 0.05218757 | 0.05357334 | 0.05629268 | 0.05381263 | 0.05632234
11326 | 351.0505 | -42.6376 | 10244.5 | 405.9156 | 0.05351547 | 427.6383 | 0.05213264 | 0.05351547 | 0.05620231 | 0.05375354 | 0.05621877
11327 | 352.0506 | -42.6504 | 9925.5 | 393.2759 | 0.05337797 | 414.2682 | 0.05200211 | 0.05337797 | 0.05611274 | 0.05362168 | 0.05613518
11328 | 353.0506 | -42.6584 | 9605 | 380.5768 | 0.05331399 | 400.8669 | 0.05194137 | 0.05331399 | 0.05606634 | 0.0535553 | 0.05606641
11329 | 354.0509 | -42.6584 | 9290.5 | 368.1154 | 0.05322545 | 387.7085 | 0.05185732 | 0.05322545 | 0.05596431 | 0.05345768 | 0.05597136
11330 | 355.0507 | -42.6768 | 8972 | 355.4956 | 0.05312471 | 374.3812 | 0.05176166 | 0.05312471 | 0.05585638 | 0.05337442 | 0.05586951
11331 | 356.0508 | -42.6872 | 8669.5 | 343.5097 | 0.05304869 | 361.7324 | 0.05168947 | 0.05304869 | 0.0557618 | 0.05327991 | 0.05577411
11332 | 357.0508 | -42.6896 | 8344 | 330.6125 | 0.05296618 | 348.1237 | 0.05161112 | 0.05296618 | 0.05571304 | 0.05320523 | 0.05571972
11333 | 358.0501 | -42.7136 | 8033 | 318.2898 | 0.05287104 | 335.1181 | 0.05152075 | 0.05287104 | 0.05559994 | 0.05312468 | 0.0556303
11334 | 359.0502 | -42.7008 | 7722.5 | 305.9869 | 0.05275084 | 322.128 | 0.05140658 | 0.05275084 | 0.055487 | 0.05299746 | 0.05550184
11335 | 360.0499 | -42.7216 | 7412 | 293.684 | 0.05269313 | 309.1592 | 0.05135177 | 0.05269313 | 0.05544391 | 0.05292742 | 0.0554405
11336 | 361.05 | -42.732 | 7104 | 281.4802 | 0.05257645 | 296.2794 | 0.05124092 | 0.05257645 | 0.05534166 | 0.05281494 | 0.05535544
11337 | 362.05 | -42.7376 | 6793.5 | 269.1773 | 0.05254236 | 283.3206 | 0.05120853 | 0.05254236 | 0.05526575 | 0.05278107 | 0.05528753
11338 | 363.0503 | -42.7456 | 6481 | 256.7952 | 0.05245179 | 270.2646 | 0.05112248 | 0.05245179 | 0.05518002 | 0.05268697 | 0.05519285
11339 | 364.0504 | -42.764 | 6180 | 244.8688 | 0.05235177 | 257.6881 | 0.05102744 | 0.05235177 | 0.05506626 | 0.05258473 | 0.05509349
11340 | 365.0504 | -42.764 | 5868 | 232.5065 | 0.05225311 | 244.6556 | 0.05093368 | 0.05225311 | 0.05498401 | 0.05249103 | 0.05499436
11341 | 366.0502 | -42.7712 | 5587 | 221.3725 | 0.05221999 | 232.9325 | 0.05090221 | 0.05221999 | 0.05492499 | 0.05244536 | 0.05493932
11342 | 367.0505 | -42.7848 | 5292.5 | 209.7036 | 0.05207846 | 220.6246 | 0.0507677 | 0.05207846 | 0.05481425 | 0.0523263 | 0.05482598
11343 | 368.0503 | -42.7952 | 4991.5 | 197.7771 | 0.05199341 | 208.0602 | 0.05068685 | 0.05199341 | 0.05471163 | 0.05222478 | 0.05472759
11344 | 369.0503 | -42.8032 | 4697 | 186.1082 | 0.05189004 | 195.7654 | 0.05058859 | 0.05189004 | 0.05462074 | 0.05213632 | 0.05463449
11345 | 370.0506 | -42.816 | 4421 | 175.1723 | 0.05178892 | 184.2443 | 0.05049245 | 0.05178892 | 0.05451038 | 0.05203347 | 0.05451551
11346 | 371.0507 | -42.8216 | 4145 | 164.2364 | 0.05171158 | 172.7293 | 0.05041891 | 0.05171158 | 0.05443823 | 0.05195557 | 0.05446564
11347 | 372.0505 | -42.832 | 3857.5 | 152.8449 | 0.05165447 | 160.74 | 0.05036461 | 0.05165447 | 0.05436977 | 0.05188848 | 0.05438266
11348 | 373.0508 | -42.8448 | 3558 | 140.9778 | 0.05152502 | 148.2417 | 0.05024151 | 0.05152502 | 0.05428279 | 0.05176474 | 0.05428746
11349 | 374.0506 | -42.848 | 3296.5 | 130.6165 | 0.05146439 | 137.3386 | 0.05018385 | 0.05146439 | 0.05416431 | 0.05168959 | 0.05417242
11350 | 375.0506 | -42.8528 | 3002.5 | 118.9674 | 0.05136815 | 125.0785 | 0.05009231 | 0.05136815 | 0.0541033 | 0.05160675 | 0.05411611
11351 | 376.0509 | -42.8664 | 2728 | 108.0909 | 0.05123777 | 113.6293 | 0.0499683 | 0.05123777 | 0.05395759 | 0.05147636 | 0.05397207
11352 | 377.0509 | -42.8768 | 2455 | 97.27392 | 0.05115475 | 102.2499 | 0.04988932 | 0.05115475 | 0.05386073 | 0.05138648 | 0.05388223
11353 | 378.051 | -42.8792 | 2159 | 85.54558 | 0.05107623 | 89.91492 | 0.04981462 | 0.05107623 | 0.05381137 | 0.05132132 | 0.05382412
11354 | 379.051 | -42.8928 | 1910.5 | 75.69932 | 0.05096777 | 79.55754 | 0.04971142 | 0.05096777 | 0.05370307 | 0.05119998 | 0.05370166
11355 | 380.0508 | -42.9056 | 1641 | 65.02098 | 0.05088522 | 68.32959 | 0.04963287 | 0.05088522 | 0.05359433 | 0.05111892 | 0.05360606
11356 | 381.0501 | -42.9112 | 1365 | 54.08509 | 0.05078604 | 56.83186 | 0.0495385 | 0.05078604 | 0.05350949 | 0.05102318 | 0.0535226
11357 | 382.0502 | -42.9216 | 1103.5 | 43.72374 | 0.05069544 | 45.94033 | 0.04945227 | 0.05069544 | 0.05340075 | 0.05092654 | 0.05342922
11358 | 383.0502 | -42.9296 | 840 | 33.28313 | 0.05060301 | 34.96736 | 0.04936429 | 0.05060301 | 0.05329016 | 0.05082016 | 0.05329708
11359 | 384.0502 | -42.94 | 606.5 | 24.03122 | 0.0505054 | 25.24492 | 0.04927138 | 0.0505054 | 0.05331657 | 0.05072543 | 0.05330493
11360 | 385.05 | -42.9448 | 322.5 | 12.77835 | 0.05038643 | 13.4222 | 0.04915812 | 0.05038643 | 0.05312793 | 0.05063798 | 0.05314426
11361 | 386.0504 | -42.9664 | 49.5 | 1.961328 | 0.05029892 | 2.05998 | 0.04907481 | 0.05029892 | 0.05299824 | 0.0505372 | 0.0530093
11362 | 387.0504 | -42.956 | -204 | -8.083047 | 0.05022879 | -8.489048 | 0.04900803 | 0.05022879 | 0.05293133 | 0.05045748 | 0.05292316
11363 | 388.0504 | -42.9744 | -457 | -18.10761 | 0.05010256 | -19.01485 | 0.04888784 | 0.05010256 | 0.05283077 | 0.05033234 | 0.05283446
11364 | 389.0505 | -42.9848 | -710 | -28.13217 | 0.05001912 | -29.53932 | 0.04880838 | 0.05001912 | 0.05275191 | 0.05024836 | 0.05274518
11365 | 390.0503 | -42.9848 | -953.5 | -37.78032 | 0.0499116 | -39.666 | 0.04870596739 | 0.0499116 | 0.05262443 | 0.05013899 | 0.05263422
11366 | 391.0506 | -43.0032 | -1210 | -47.94356 | 0.04981798 | -50.33201 | 0.0486168 | 0.04981798 | 0.05254829 | 0.05005264 | 0.0525545
11367 | 392.0506 | -42.9928 | -1451.5 | -57.51246 | 0.04971041 | -60.37143 | 0.04851433 | 0.04971041 | 0.05240768 | 0.04993468 | 0.05242619
11368 | 393.0505 | -43.0264 | -1681.5 | -66.6257 | 0.04959089 | -69.92973 | 0.04840046 | 0.04959089 | 0.0523024 | 0.04982304 | 0.05230668
11369 | 394.0507 | -43.04 | -1930 | -76.47196 | 0.04950791 | -80.25793 | 0.0483214 | 0.04950791 | 0.05224228 | 0.04974846 | 0.05223819
11370 | 395.0505 | -43.032 | -2170.5 | -86.00124 | 0.04940492 | -90.25013 | 0.04822326 | 0.04940492 | 0.05212203 | 0.04963932 | 0.05213074
11371 | 396.0508 | -43.0504 | -2400.5 | -95.11448 | 0.04930923 | -99.8045 | 0.04813207 | 0.04930923 | 0.05202177 | 0.04954169 | 0.05203111
11372 | 397.0508 | -43.056 | -2630.5 | -104.2277 | 0.04920467 | -109.3562 | 0.04803242 | 0.04920467 | 0.05189783 | 0.04942396 | 0.05190259
11373 | 398.0509 | -43.0584 | -2839.5 | -112.5089 | 0.04912212 | -118.0356 | 0.04795374 | 0.04912212 | 0.05184124 | 0.04934984 | 0.05181824
11374 | 399.0509 | -43.0712 | -3079.5 | -122.0183 | 0.04902545 | -128.0004 | 0.04786159 | 0.04902545 | 0.05175213 | 0.04926128 | 0.05177402
11375 | 400.051 | -43.0816 | -3306.5 | -131.0127 | 0.04889927 | -137.4191 | 0.0477413 | 0.04889927 | 0.0515885 | 0.04911134 | 0.05161105
11376 | 401.051 | -43.0848 | -3523 | -139.591 | 0.04877482 | -146.3996 | 0.04762265 | 0.04877482 | 0.05148329 | 0.0490053 | 0.05150681
11377 | 402.0508 | -43.0976 | -3740.5 | -148.209 | 0.0487019 | -155.4271 | 0.04755311 | 0.0487019 | 0.05141092 | 0.04892785 | 0.05140379
11378 | 403.0501 | -43.1112 | -3969 | -157.2628 | 0.04855507 | -164.8987 | 0.04741309 | 0.04855507 | 0.05125548 | 0.04879019 | 0.05126436
11379 | 404.0499 | -43.1264 | -4192.5 | -166.1185 | 0.04842965 | -174.1636 | 0.04729347 | 0.04842965 | 0.05115264 | 0.04867829 | 0.05116157
11380 | 405.0502 | -43.1216 | -4404.5 | -174.5185 | 0.0483658 | -182.9593 | 0.04723257 | 0.0483658 | 0.05107658 | 0.04859339 | 0.05107699
11381 | 406.05 | -43.1368 | -4621.5 | -183.1167 | 0.04822456 | -191.9474 | 0.04709784 | 0.04822456 | 0.05096562 | 0.04845812 | 0.05099474
11382 | 407.05 | -43.14 | -4841.5 | -191.8337 | 0.04813794 | -201.0682 | 0.0470152 | 0.04813794 | 0.05084316 | 0.04837174 | 0.05085098
11383 | 408.0501 | -43.156 | -5047.5 | -199.996 | 0.04802329 | -209.6004 | 0.04690581 | 0.04802329 | 0.0506976 | 0.04825848 | 0.05071294
11384 | 409.0501 | -43.1608 | -5259.5 | -208.396 | 0.04792874 | -218.3842 | 0.04681559 | 0.04792874 | 0.05063187 | 0.04815961 | 0.05063644
11385 | 410.0501 | -43.1768 | -5458 | -216.2611 | 0.04782525 | -226.6039 | 0.04671682 | 0.04782525 | 0.05052372 | 0.04805437 | 0.05052343
11386 | 411.0502 | -43.1896 | -5680 | -225.0574 | 0.04769851 | -235.7923 | 0.04659587 | 0.04769851 | 0.0504214 | 0.04793927 | 0.05043305
11387 | 412.0505 | -43.1896 | -5879 | -232.9423 | 0.04757963 | -244.0256 | 0.04648239 | 0.04757963 | 0.0502917 | 0.0478234 | 0.05031106
11388 | 413.0505 | -43.1952 | -6086.5 | -241.164 | 0.04748435 | -252.6156 | 0.04639144 | 0.04748435 | 0.05022324 | 0.04772015 | 0.05020962
11389 | 414.0506 | -43.2112 | -6290.5 | -249.2471 | 0.04731412 | -261.04 | 0.04622891 | 0.04731412 | 0.05002759 | 0.04754581 | 0.05001966
11390 | 415.0504 | -43.216 | -6487.5 | -257.0528 | 0.0472191 | -269.1906 | 0.04613818 | 0.0472191 | 0.04989259 | 0.04744755 | 0.04991008
11391 | 416.0504 | -43.232 | -6676.5 | -264.5415 | 0.0471059 | -277.0029 | 0.04603007 | 0.0471059 | 0.04979579 | 0.04734185 | 0.04980384
11392 | 417.0507 | -43.2344 | -6887 | -272.8821 | 0.04698633 | -285.7038 | 0.04591588 | 0.04698633 | 0.04967576 | 0.04720825 | 0.0496798
11393 | 418.0505 | -43.2448 | -7071.5 | -280.1925 | 0.04686452 | -293.3236 | 0.04579952 | 0.04686452 | 0.04957418 | 0.04711058 | 0.04958866
11394 | 419.0505 | -43.2608 | -7265.5 | -287.8793 | 0.04679176 | -301.3497 | 0.04573002 | 0.04679176 | 0.04947658 | 0.0470231 | 0.04948741
11395 | 420.0508 | -43.2632 | -7446 | -295.0312 | 0.04661856 | -308.7851 | 0.04556455 | 0.04661856 | 0.04930645 | 0.04685762 | 0.04932505
11396 | 421.0507 | -43.2664 | -7635 | -302.5199 | 0.04650009 | -316.5871 | 0.04545135 | 0.04650009 | 0.04915625 | 0.04672762 | 0.04917024
11397 | 422.0507 | -43.2768 | -7813 | -309.5728 | 0.04645413 | -323.9537 | 0.04540743 | 0.04645413 | 0.04918259 | 0.04668248 | 0.04916558
11398 | 423.051 | -43.2848 | -8006.5 | -317.2398 | 0.04629997 | -331.928 | 0.0452601 | 0.04629997 | 0.04896289 | 0.04653159 | 0.04898342
11399 | 424.0511 | -43.2952 | -8169.5 | -323.6983 | 0.04616666 | -338.6424 | 0.04513269 | 0.04616666 | 0.04885931 | 0.04639359 | 0.04883895
11400 | 425.0511 | -43.3056 | -8344 | -330.6125 | 0.04610065 | -345.8539 | 0.04506958 | 0.04610065 | 0.04879033 | 0.04632817 | 0.04880094
11401 | 426.0499 | -43.3112 | -8508 | -337.1106 | 0.04596378 | -352.6055 | 0.04493874 | 0.04596378 | 0.0486371 | 0.04619223 | 0.04865538
11402 | 427.0499 | -43.3216 | -8697 | -344.5993 | 0.04585812 | -360.402 | 0.04483772 | 0.04585812 | 0.04852748 | 0.04607263 | 0.04852841
11403 | 428.0499 | -43.3296 | -8866.5 | -351.3154 | 0.04575971 | -367.3915 | 0.04474362 | 0.04575971 | 0.04846351 | 0.0460043 | 0.04846475
11404 | 429.05 | -43.3448 | -9034.5 | -357.972 | 0.0456287 | -374.3058 | 0.04461833 | 0.0456287 | 0.04830756 | 0.04586454 | 0.04832858
11405 | 430.05 | -43.3552 | -9203.5 | -364.6682 | 0.04550905 | -381.2639 | 0.04450389 | 0.04550905 | 0.04818155 | 0.04573604 | 0.04818697
11406 | 431.0503 | -43.3584 | -9376.5 | -371.523 | 0.04524202 | -388.3314 | 0.04424845 | 0.04524202 | 0.0479111 | 0.04545718 | 0.04791187
11407 | 432.0501 | -43.3632 | -9560.5 | -378.8136 | 0.04531965 | -395.9813 | 0.04432272 | 0.04531965 | 0.04801143 | 0.04555091 | 0.04803241
11408 | 433.0502 | -43.3816 | -9711.5 | -384.7966 | 0.0451559 | -402.1725 | 0.04416606 | 0.0451559 | 0.04783113 | 0.04539289 | 0.04784866
11409 | 434.0502 | -43.3848 | -9886 | -391.7108 | 0.0450357 | -409.3518 | 0.04405105 | 0.0450357 | 0.04768299 | 0.04526649 | 0.04769829
11410 | 435.0503 | -43.3952 | -10050.5 | -398.2287 | 0.04490214 | -416.1101 | 0.04392324 | 0.04490214 | 0.04754806 | 0.04513402 | 0.0475718
11411 | 436.0506 | -43.408 | -10211.5 | -404.608 | 0.04479954 | -422.7343 | 0.04382503 | 0.04479954 | 0.04747923 | 0.04503514 | 0.04747553
11412 | 437.0503 | -43.4032 | -10390.5 | -411.7005 | 0.04469142 | -430.1 | 0.04372155 | 0.04469142 | 0.04736945 | 0.04491122 | 0.04735767
11413 | 438.0504 | -43.424 | -10542 | -417.7033 | 0.04449477 | -436.2889 | 0.04353329 | 0.04449477 | 0.04714341 | 0.04472054 | 0.04714949
11414 | 439.0507 | -43.4344 | -10708 | -424.2807 | 0.04438851 | -443.1139 | 0.04343156 | 0.04438851 | 0.04705746 | 0.0446276 | 0.04704859
11415 | 440.0505 | -43.4368 | -10864 | -430.4619 | 0.04427641 | -449.5212 | 0.04332422 | 0.04427641 | 0.04695617 | 0.04449527 | 0.04695379
11416 | 441.0505 | -43.4528 | -11030.5 | -437.0591 | 0.04419941 | -456.3768 | 0.04325048 | 0.04419941 | 0.04682522 | 0.0444331 | 0.04683874
11417 | 442.0506 | -43.4608 | -11181.5 | -443.0421 | 0.04402023 | -462.5449 | 0.04307887 | 0.04402023 | 0.04669715 | 0.04426506 | 0.04669622
11418 | 443.0506 | -43.4664 | -11342.5 | -449.4214 | 0.04390703 | -469.1541 | 0.04297043 | 0.04390703 | 0.04661017 | 0.04413914 | 0.04660411
11419 | 444.0507 | -43.4792 | -11489 | -455.2261 | 0.04378216 | -475.1569 | 0.04285081 | 0.04378216 | 0.04644735 | 0.04400751 | 0.04645569
11420 | 445.0507 | -43.4896 | -11645 | -461.4073 | 0.04365954 | -481.5521 | 0.04273333 | 0.04365954 | 0.04630895 | 0.04388658 | 0.04631587
11421 | 446.0508 | -43.5 | -11788 | -467.0733 | 0.04349817 | -487.3901 | 0.04257869 | 0.04349817 | 0.0461631 | 0.04372931 | 0.04616987
11422 | 447.0508 | -43.5 | -11941 | -473.1356 | 0.04336609 | -493.6536 | 0.04245212 | 0.04336609 | 0.04602942 | 0.04360039 | 0.04602832
11423 | 448.0499 | -43.5184 | -12077.5 | -478.5441 | 0.04325628 | -499.2441 | 0.04234686 | 0.04325628 | 0.04589125 | 0.04348766 | 0.04591467
11424 | 449.0499 | -43.532 | -12220.5 | -484.2102 | 0.04313336 | -505.0958 | 0.04222903 | 0.04313336 | 0.045805 | 0.0433597 | 0.04579874
11425 | 450.0502 | -43.532 | -12373.5 | -490.2724 | 0.04297424 | -511.3415 | 0.04207648 | 0.04297424 | 0.04560722 | 0.04320626 | 0.04562507
11426 | 451.0502 | -43.5504 | -12503.5 | -495.4234 | 0.04287116 | -516.6628 | 0.04197764 | 0.04287116 | 0.04553366 | 0.04310446 | 0.0455372
11427 | 452.05 | -43.5528 | -12633.5 | -500.5744 | 0.04273621 | -521.967 | 0.04184823 | 0.04273621 | 0.04538826 | 0.04297036 | 0.04540072
11428 | 453.0504 | -43.5608 | -12791 | -506.815 | 0.04261079 | -528.4107 | 0.04172794 | 0.04261079 | 0.04526705 | 0.04283232 | 0.04525709
11429 | 454.0501 | -43.5688 | -12904.5 | -511.3121 | 0.04248423 | -533.0348 | 0.04160654 | 0.04248423 | 0.04512983 | 0.04271115 | 0.04513312
11430 | 455.0504 | -43.5792 | -13049 | -517.0376 | 0.0423382 | -538.9281 | 0.04146646 | 0.0423382 | 0.04498486 | 0.04257232 | 0.0449843
11431 | 456.0504 | -43.5872 | -13191 | -522.6641 | 0.04221126 | -544.7264 | 0.04134467 | 0.04221126 | 0.04485096 | 0.04244744 | 0.04486815
11432 | 457.0505 | -43.5896 | -13307.5 | -527.2801 | 0.04208966 | -549.4732 | 0.04122798 | 0.04208966 | 0.04470231 | 0.04231891 | 0.04471055
11433 | 458.0505 | -43.608 | -13445.5 | -532.7481 | 0.04195864 | -555.1015 | 0.04110225 | 0.04195864 | 0.04459526 | 0.0421873 | 0.04460176
11434 | 459.0506 | -43.608 | -13591.5 | -538.533 | 0.04181737 | -561.053 | 0.04096666 | 0.04181737 | 0.04444373 | 0.04203586 | 0.04445514
11435 | 460.0506 | -43.6184 | -13702 | -542.9113 | 0.04168381 | -565.5419 | 0.04083845 | 0.04168381 | 0.04431832 | 0.04190516 | 0.04432298
11436 | 461.0507 | -43.6288 | -13850 | -548.7755 | 0.04153957 | -571.5714 | 0.04069997 | 0.04153957 | 0.04415749 | 0.04177172 | 0.04419056
11437 | 462.0505 | -43.6264 | -13976.5 | -553.7878 | 0.04139927 | -576.7142 | 0.04056526 | 0.04139927 | 0.04403635 | 0.04163043 | 0.04404052
11438 | 463.0505 | -43.6504 | -14100 | -558.6812 | 0.04127673 | -581.7417 | 0.04044759 | 0.04127673 | 0.04391389 | 0.04149791 | 0.04390262
11439 | 464.0508 | -43.6528 | -14228 | -563.7529 | 0.0410967 | -586.9213 | 0.04027468 | 0.0410967 | 0.043686 | 0.04133232 | 0.04369012
11440 | 465.0508 | -43.6584 | -14346.5 | -568.4482 | 0.04099312 | -591.7507 | 0.04017518 | 0.04099312 | 0.04362337 | 0.04120939 | 0.04361771
11441 | 466.0509 | -43.6712 | -14466 | -573.1831 | 0.04084422 | -596.5943 | 0.04003213 | 0.04084422 | 0.04340581 | 0.04106639 | 0.0434329
11442 | 467.0507 | -43.692 | -14591.5 | -578.1558 | 0.04074317 | -601.7117 | 0.03993504 | 0.04074317 | 0.04337896 | 0.0409671 | 0.04339035
11443 | 468.0508 | -43.6872 | -14714.5 | -583.0294 | 0.04057608 | -606.6864 | 0.03977448 | 0.04057608 | 0.04319762 | 0.0408053 | 0.0432063
11444 | 469.051 | -43.708 | -14825 | -587.4077 | 0.04041559 | -611.1481 | 0.03962024 | 0.04041559 | 0.04304476 | 0.04065059 | 0.04304079
11445 | 470.0511 | -43.7056 | -14946.5 | -592.2219 | 0.04027063 | -616.071 | 0.0394809 | 0.04027063 | 0.04290009 | 0.04050662 | 0.04289537
11446 | 471.0499 | -43.724 | -15039 | -595.887 | 0.04013713 | -619.8042 | 0.03935256 | 0.04013713 | 0.04274657 | 0.04037366 | 0.04276316
11447 | 472.0502 | -43.732 | -15170 | -601.0775 | 0.03997961 | -625.1084 | 0.03920111 | 0.03997961 | 0.0425912 | 0.04022104 | 0.04259679
11448 | 473.0502 | -43.7392 | -15288.5 | -605.7728 | 0.03987736 | -629.9295 | 0.03910278 | 0.03987736 | 0.04249515 | 0.04011829 | 0.04248964
11449 | 474.0502 | -43.7472 | -15397 | -610.0719 | 0.03973049 | -634.3104 | 0.03896153 | 0.03973049 | 0.04231381 | 0.03995412 | 0.0423261
11450 | 475.05 | -43.7552 | -15482.5 | -613.4597 | 0.03958811 | -637.7454 | 0.03882459 | 0.03958811 | 0.04217209 | 0.03979912 | 0.04216975
11451 | 476.0501 | -43.7608 | -15617.5 | -618.8087 | 0.03946242 | -643.2284 | 0.03870367 | 0.03946242 | 0.04206187 | 0.03969495 | 0.04206477
11452 | 477.0501 | -43.7792 | -15730.5 | -623.2861 | 0.03931878 | -647.793 | 0.03856548 | 0.03931878 | 0.04189441 | 0.0395414 | 0.04190719
11453 | 478.0502 | -43.784 | -15828 | -627.1493 | 0.0391598 | -651.7084 | 0.0384125 | 0.0391598 | 0.04175571 | 0.03938809 | 0.04176209
11454 | 479.0505 | -43.7952 | -15911.5 | -630.4578 | 0.0390184 | -655.0573 | 0.03827642 | 0.0390184 | 0.04160772 | 0.03925618 | 0.04163121
11455 | 480.0505 | -43.808 | -16030 | -635.1531 | 0.03888977 | -659.8541 | 0.03815261 | 0.03888977 | 0.04147235 | 0.03911095 | 0.0414753
11456 | 481.0503 | -43.8208 | -16130 | -639.1154 | 0.03872763 | -663.8668 | 0.03799653 | 0.03872763 | 0.04131307 | 0.03896305 | 0.04133161
11457 | 482.0506 | -43.824 | -16228.5 | -643.0183 | 0.03862491 | -667.8548 | 0.03789764 | 0.03862491 | 0.04121038 | 0.03885011 | 0.04121007
11458 | 483.0507 | -43.8288 | -16335.5 | -647.2579 | 0.03843804 | -672.1372 | 0.0377177 | 0.03843804 | 0.04101414 | 0.03867703 | 0.0410277
11459 | 484.0507 | -43.8368 | -16436 | -651.24 | 0.03828102 | -676.1701 | 0.03756648 | 0.03828102 | 0.0408629 | 0.03852308 | 0.04087847
11460 | 485.0505 | -43.8472 | -16526.5 | -654.8258 | 0.0381588 | -679.8132 | 0.03744876 | 0.0381588 | 0.04074088 | 0.03839674 | 0.04075561
11461 | 486.0508 | -43.8528 | -16631.5 | -658.9862 | 0.03798555 | -684.0182 | 0.03728187 | 0.03798555 | 0.04056375 | 0.03821894 | 0.04056557
11462 | 487.0506 | -43.8552 | -16740 | -663.2853 | 0.0378506 | -688.3911 | 0.03715184 | 0.0378506 | 0.04042321 | 0.03808375 | 0.04042876
11463 | 488.0509 | -43.8792 | -16830.5 | -666.8712 | 0.03769184 | -692.0068 | 0.03699886 | 0.03769184 | 0.04024512 | 0.03791339 | 0.04024125
11464 | 489.0509 | -43.8816 | -16929 | -670.774 | 0.03754254 | -695.9566 | 0.03685497 | 0.03754254 | 0.04008466 | 0.0377794 | 0.04011488
11465 | 490.051 | -43.8944 | -17020 | -674.3797 | 0.03736375 | -699.577 | 0.03668264 | 0.03736375 | 0.03992074 | 0.03759835 | 0.03992978
11466 | 491.0507 | -43.9 | -17118.5 | -678.2825 | 0.03722061 | -703.5286 | 0.03654465 | 0.03722061 | 0.0397833 | 0.03745642 | 0.03979041
11467 | 492.0508 | -43.9128 | -17199 | -681.4722 | 0.03708374 | -706.7437 | 0.03641268 | 0.03708374 | 0.03963811 | 0.03731693 | 0.03965164
11468 | 493.0508 | -43.9208 | -17307.5 | -685.7712 | 0.03692969 | -711.0966 | 0.03626412 | 0.03692969 | 0.03947773 | 0.0371556 | 0.03949007
11469 | 494.0499 | -43.932 | -17394.5 | -689.2184 | 0.03678142 | -714.5689 | 0.03612113 | 0.03678142 | 0.03932273 | 0.03699775 | 0.03932243
11470 | 495.0499 | -43.932 | -17482 | -692.6854 | 0.03661945 | -718.0512 | 0.03596489 | 0.03661945 | 0.03915725 | 0.03684824 | 0.0391585
11471 | 496.05 | -43.932 | -17575.5 | -696.3901 | 0.03642893 | -721.7589 | 0.03578108 | 0.03642893 | 0.03897828 | 0.03666872 | 0.03899313
11472 | 497.05 | -43.9552 | -17664 | -699.8968 | 0.03629864 | -725.3021 | 0.03565536 | 0.03629864 | 0.03882719 | 0.03652593 | 0.03884794
11473 | 498.0501 | -43.9608 | -17743 | -703.027 | 0.03614417 | -728.4373 | 0.0355063 | 0.03614417 | 0.03868333 | 0.03637387 | 0.0386898
11474 | 499.0503 | -43.9712 | -17840.5 | -706.8902 | 0.03600007 | -732.3383 | 0.03536722 | 0.03600007 | 0.03854965 | 0.03622508 | 0.03854839
11475 | 500.0501 | -43.984 | -17917.5 | -709.9411 | 0.03583224 | -735.3799 | 0.0352052 | 0.03583224 | 0.03837628 | 0.03606496 | 0.03836493
11476 | 501.0502 | -44.0024 | -18003 | -713.3289 | 0.03566085 | -738.7668 | 0.03503972 | 0.03566085 | 0.03815865 | 0.03587301 | 0.03817184
11477 | 502.0505 | -44.008 | -18072 | -716.0629 | 0.03551299 | -741.4924 | 0.03489695 | 0.03551299 | 0.03802379 | 0.03572593 | 0.03802001
11478 | 503.0503 | -44.0056 | -18172 | -720.0251 | 0.03535428 | -745.4811 | 0.03474367 | 0.03535428 | 0.03787101 | 0.03558743 | 0.03788785
11479 | 504.0503 | -44.016 | -18244.5 | -722.8978 | 0.03521462 | -748.3544 | 0.03460877 | 0.03521462 | 0.03773401 | 0.035435 | 0.0377258
11480 | 505.0504 | -44.0264 | -18325 | -726.0874 | 0.03505104 | -751.5375 | 0.03445074 | 0.03505104 | 0.03755356 | 0.03526415 | 0.03754857
11481 | 506.0506 | -44.0368 | -18387.5 | -728.5638 | 0.03486355 | -753.9642 | 0.03426958 | 0.03486355 | 0.0373647 | 0.03507858 | 0.03736612
11482 | 507.0504 | -44.0344 | -18483 | -732.3478 | 0.03472891 | -757.7815 | 0.03413947 | 0.03472891 | 0.03722401 | 0.03494521 | 0.03722701
11483 | 508.0505 | -44.0552 | -18557 | -735.2799 | 0.03455682 | -760.6888 | 0.03397314 | 0.03455682 | 0.03706031 | 0.03479182 | 0.03706281
11484 | 509.0505 | -44.0496 | -18618 | -737.6969 | 0.03439189 | -763.0677 | 0.0338137 | 0.03439189 | 0.03685891 | 0.03462177 | 0.03688594
11485 | 510.0508 | -44.0736 | -18701.5 | -741.0054 | 0.03423109 | -766.3708 | 0.03365825 | 0.03423109 | 0.03672065 | 0.03445667 | 0.03672426
11486 | 511.0506 | -44.0872 | -18785.5 | -744.3337 | 0.03408298 | -769.7028 | 0.03351502 | 0.03408298 | 0.03656735 | 0.03430668 | 0.03656739
11487 | 512.0509 | -44.0816 | -18844.5 | -746.6714 | 0.03386566 | -771.958 | 0.03330485 | 0.03386566 | 0.03631494 | 0.03409817 | 0.0363248
11488 | 513.0508 | -44.1 | -18930 | -750.0592 | 0.03369498 | -775.3324 | 0.03313974 | 0.03369498 | 0.03615002 | 0.033933 | 0.03615588
11489 | 514.0508 | -44.108 | -19002.5 | -752.9318 | 0.03362868 | -778.252 | 0.0330756 | 0.03362868 | 0.03608635 | 0.03385844 | 0.03609331
11490 | 515.0508 | -44.1184 | -19068 | -755.5271 | 0.03344054 | -780.7924 | 0.03289357 | 0.03344054 | 0.03591853 | 0.03366747 | 0.03590969
11491 | 516.0501 | -44.124 | -19142 | -758.4592 | 0.03327438 | -783.6965 | 0.03273277 | 0.03327438 | 0.03574688 | 0.03349225 | 0.03573945
11492 | 517.0499 | -44.1496 | -19206.5 | -761.0149 | 0.03307403 | -786.1847 | 0.03253885 | 0.03307403 | 0.03551011 | 0.0333068 | 0.03553165
11493 | 518.0502 | -44.1424 | -19288.5 | -764.264 | 0.03293987 | -789.4387 | 0.03240898 | 0.03293987 | 0.03538494 | 0.0331682 | 0.03538151
11494 | 519.05 | -44.1496 | -19361 | -767.1366 | 0.03275132 | -792.2613 | 0.03222642 | 0.03275132 | 0.03519144 | 0.03297846 | 0.03520934
11495 | 520.0503 | -44.1608 | -19426.5 | -769.7319 | 0.03259584 | -794.822 | 0.03207586 | 0.03259584 | 0.03504416 | 0.03281518 | 0.03504709
11496 | 521.0503 | -44.1712 | -19487.5 | -772.1489 | 0.03245188 | -797.2066 | 0.03193644 | 0.03245188 | 0.03485778 | 0.03266015 | 0.03485889
11497 | 522.0501 | -44.1712 | -19569.5 | -775.398 | 0.03225085 | -800.4052 | 0.03174171 | 0.03225085 | 0.03469366 | 0.03247607 | 0.03469551
11498 | 523.0505 | -44.1816 | -19625.5 | -777.6168 | 0.03209458 | -802.5741 | 0.03159031 | 0.03209458 | 0.03449901 | 0.0323036 | 0.03450424
11499 | 524.0502 | -44.1976 | -19694.5 | -780.3508 | 0.03193559 | -805.2718 | 0.03143625 | 0.03193559 | 0.03436696 | 0.03216255 | 0.0343751
11500 | 525.0505 | -44.2048 | -19767 | -783.2235 | 0.03177936 | -808.1138 | 0.03128485 | 0.03177936 | 0.03420126 | 0.03199899 | 0.03422415
11501 | 526.0503 | -44.2024 | -19832.5 | -785.8188 | 0.03150251 | -810.574 | 0.03101649 | 0.03150251 | 0.03391009 | 0.03172402 | 0.03391751
11502 | 527.0506 | -44.224 | -19893.5 | -788.2357 | 0.0314222 | -813.0038 | 0.03093862 | 0.0314222 | 0.03384173 | 0.03165237 | 0.03384503
11503 | 528.0504 | -44.2392 | -19961 | -790.9103 | 0.03118353 | -815.5737 | 0.0307072 | 0.03118353 | 0.03359284 | 0.03141316 | 0.03360312
11504 | 529.0504 | -44.2448 | -20015.5 | -793.0697 | 0.03105825 | -817.7011 | 0.0305857 | 0.03105825 | 0.03345609 | 0.03127578 | 0.03346
11505 | 530.0505 | -44.2472 | -20066 | -795.0707 | 0.03088281 | -819.6247 | 0.03041553 | 0.03088281 | 0.03328393 | 0.03111864 | 0.03330518
11506 | 531.0505 | -44.2552 | -20150 | -798.399 | 0.03068783 | -822.9001 | 0.03022638 | 0.03068783 | 0.03307808 | 0.03092389 | 0.03309645
11507 | 532.0508 | -44.2576 | -20196 | -800.2216 | 0.03055204 | -824.67 | 0.03009462 | 0.03055204 | 0.03294095 | 0.03076639 | 0.03294285
11508 | 533.0506 | -44.2792 | -20265 | -802.9556 | 0.0303572 | -827.3311 | 0.02990554 | 0.0303572 | 0.03271122 | 0.03058203 | 0.0327283
11509 | 534.0509 | -44.2864 | -20327.5 | -805.432 | 0.03018414 | -829.7433 | 0.02973756 | 0.03018414 | 0.03252793 | 0.03041051 | 0.03255746
11510 | 535.0509 | -44.3048 | -20377 | -807.3934 | 0.03002998 | -831.6394 | 0.02958791 | 0.03002998 | 0.03238778 | 0.03026238 | 0.03241355
11511 | 536.051 | -44.3184 | -20446 | -810.1273 | 0.02985507 | -834.3137 | 0.02941808 | 0.02985507 | 0.03224944 | 0.03008048 | 0.03226234
11512 | 537.051 | -44.3232 | -20488.5 | -811.8113 | 0.02965904 | -835.8888 | 0.02922771 | 0.02965904 | 0.03201155 | 0.0298836 | 0.03202229
11513 | 538.0511 | -44.3232 | -20554.5 | -814.4264 | 0.0294566 | -838.4166 | 0.02903109 | 0.0294566 | 0.03178208 | 0.02967648 | 0.03179772
11514 | 539.0501 | -44.3368 | -20615 | -816.8236 | 0.02931194 | -840.7663 | 0.02889056 | 0.02931194 | 0.03165364 | 0.02954344 | 0.03167138
11515 | 540.0502 | -44.3472 | -20651.5 | -818.2698 | 0.02914905 | -842.1216 | 0.0287323 | 0.02914905 | 0.03147686 | 0.02936787 | 0.03149904
11516 | 541.05 | -44.3472 | -20728.5 | -821.3208 | 0.02896654 | -845.1116 | 0.02855494 | 0.02896654 | 0.03128229 | 0.02918641 | 0.03128799
11517 | 542.05 | -44.3576 | -20793 | -823.8764 | 0.02877266 | -847.5815 | 0.0283665 | 0.02877266 | 0.03108706 | 0.02899844 | 0.03110544
11518 | 543.0503 | -44.368 | -20841 | -825.7783 | 0.02859798 | -849.3939 | 0.02819669 | 0.02859798 | 0.03090122 | 0.02881632 | 0.03091086
11519 | 544.0503 | -44.3792 | -20893.5 | -827.8585 | 0.02840548 | -851.3742 | 0.02800953 | 0.02840548 | 0.03075052 | 0.02862337 | 0.03072996
11520 | 545.0504 | -44.3816 | -20944.5 | -829.8793 | 0.02824691 | -853.3208 | 0.02785532 | 0.02824691 | 0.03053695 | 0.02846522 | 0.03057954
11521 | 546.0504 | -44.3896 | -20998 | -831.9991 | 0.02804937 | -855.3362 | 0.02766319 | 0.02804937 | 0.03034846 | 0.02825184 | 0.03036101
11522 | 547.0505 | -44.4184 | -21056 | -834.2972 | 0.02783275 | -857.518 | 0.02745246 | 0.02783275 | 0.03010083 | 0.0280695 | 0.03014867
11523 | 548.0503 | -44.416 | -21111.5 | -836.4963 | 0.0277047 | -859.6712 | 0.02732787 | 0.0277047 | 0.02996437 | 0.02792265 | 0.02999317
11524 | 549.0506 | -44.4184 | -21164.5 | -838.5963 | 0.02751641 | -861.6715 | 0.02714464 | 0.02751641 | 0.02977263 | 0.02773569 | 0.02980147
11525 | 550.0506 | -44.4288 | -21209 | -840.3595 | 0.02733206 | -863.3283 | 0.0269652 | 0.02733206 | 0.0295737 | 0.02753833 | 0.02959752
11526 | 551.0507 | -44.4344 | -21273 | -842.8954 | 0.02714448 | -865.7753 | 0.0267826 | 0.02714448 | 0.02940137 | 0.02737149 | 0.02941723
11527 | 552.0507 | -44.4496 | -21306 | -844.2029 | 0.02697543 | -866.9757 | 0.02661801 | 0.02697543 | 0.02923942 | 0.027194 | 0.02925075
11528 | 553.0505 | -44.4576 | -21365 | -846.5407 | 0.02680448 | -869.2317 | 0.02645153 | 0.02680448 | 0.0290487 | 0.02702394 | 0.02907338
11529 | 554.0508 | -44.4736 | -21411 | -848.3633 | 0.02664408 | -870.9672 | 0.02629531 | 0.02664408 | 0.02891057 | 0.02686676 | 0.02892827
11530 | 555.0508 | -44.4784 | -21462 | -850.3841 | 0.02643789 | -872.8664 | 0.02609445 | 0.02643789 | 0.02865452 | 0.02665085 | 0.0286862
11531 | 556.0509 | -44.484 | -21511.5 | -852.3454 | 0.02622178 | -874.6954 | 0.02588389 | 0.02622178 | 0.02845207 | 0.02643845 | 0.02844787
11532 | 557.0509 | -44.4968 | -21529.5 | -853.0586 | 0.02607241 | -875.2999 | 0.02573832 | 0.02607241 | 0.02831558 | 0.02627832 | 0.02832193
11533 | 558.051 | -44.5024 | -21603 | -855.9709 | 0.02586669 | -878.112 | 0.0255378 | 0.02586669 | 0.02807825 | 0.02608983 | 0.0281013
11534 | 559.051 | -44.5128 | -21657.5 | -858.1303 | 0.02568763 | -880.1737 | 0.02536325 | 0.02568763 | 0.02788809 | 0.02589727 | 0.02790049
11535 | 560.051 | -44.5232 | -21702 | -859.8935 | 0.02552397 | -881.8414 | 0.02520367 | 0.02552397 | 0.02773135 | 0.02572953 | 0.02772766
11536 | 561.0501 | -44.5288 | -21723.5 | -860.7454 | 0.02533097 | -882.5489 | 0.02501546 | 0.02533097 | 0.02751463 | 0.02555378 | 0.02754034
11537 | 562.0501 | -44.5392 | -21781 | -863.0237 | 0.0251743 | -884.7498 | 0.02486265 | 0.0251743 | 0.02738189 | 0.02538428 | 0.02739419
11538 | 563.0502 | -44.5528 | -21825.5 | -864.787 | 0.02496146 | -886.3733 | 0.02465501 | 0.02496146 | 0.02711951 | 0.02517767 | 0.02714215
11539 | 564.0502 | -44.56 | -21871.5 | -866.6096 | 0.02479267 | -888.0952 | 0.02449032 | 0.02479267 | 0.02696261 | 0.02499972 | 0.02696947
11540 | 565.0503 | -44.5656 | -21919 | -868.4917 | 0.02461247 | -889.8674 | 0.02431446 | 0.02461247 | 0.02676618 | 0.02483604 | 0.02679634
11541 | 566.0503 | -44.5784 | -21960 | -870.1162 | 0.0244134 | -891.3587 | 0.02412016 | 0.0244134 | 0.02659187 | 0.02463588 | 0.02659257
11542 | 567.0504 | -44.5864 | -22016 | -872.3351 | 0.02424292 | -893.483 | 0.02395372 | 0.02424292 | 0.02638641 | 0.02445914 | 0.02641535
11543 | 568.0504 | -44.5816 | -22049 | -873.6426 | 0.02407866 | -894.6788 | 0.02379334 | 0.02407866 | 0.0262261 | 0.02428714 | 0.02623571
11544 | 569.0504 | -44.6128 | -22100 | -875.6634 | 0.02385203 | -896.5498 | 0.02357202 | 0.02385203 | 0.02594551 | 0.0240686 | 0.02596621
11545 | 570.0502 | -44.6152 | -22144 | -877.4068 | 0.02368129 | -898.1849 | 0.02340524 | 0.02368129 | 0.02579291 | 0.02387467 | 0.02578133
11546 | 571.0503 | -44.6312 | -22192 | -879.3087 | 0.02339883 | -899.8835 | 0.02312927 | 0.02339883 | 0.02547881 | 0.02361395 | 0.02550403
11547 | 572.0506 | -44.6288 | -22228.5 | -880.7549 | 0.02331229 | -901.2873 | 0.02304471 | 0.02331229 | 0.02543872 | 0.02353361 | 0.02546394
11548 | 573.0507 | -44.6576 | -22275.5 | -882.6172 | 0.02309308 | -902.9996 | 0.02283047 | 0.02309308 | 0.02518945 | 0.02331152 | 0.02521442
11549 | 574.0504 | -44.6416 | -22322 | -884.4597 | 0.02290084 | -904.7145 | 0.02264256 | 0.02290084 | 0.02496429 | 0.02311425 | 0.02498294
11550 | 575.0507 | -44.6472 | -22350 | -885.5691 | 0.02268194 | -905.6555 | 0.02242853 | 0.02268194 | 0.02475581 | 0.02289033 | 0.02477552
11551 | 576.0508 | -44.6632 | -22399 | -887.5106 | 0.02253947 | -907.5146 | 0.02228921 | 0.02253947 | 0.02459815 | 0.02275255 | 0.02461944
11552 | 577.0506 | -44.6704 | -22447 | -889.4125 | 0.02237157 | -909.3101 | 0.022125 | 0.02237157 | 0.02443025 | 0.02258677 | 0.02446336
11553 | 578.0509 | -44.692 | -22473 | -890.4427 | 0.0221073 | -910.128 | 0.02186647 | 0.0221073 | 0.02414695 | 0.02231343 | 0.02416986
11554 | 579.0506 | -44.692 | -22521 | -892.3446 | 0.02194253 | -911.9249 | 0.02170526 | 0.02194253 | 0.02398583 | 0.02215626 | 0.02401569
11555 | 580.0509 | -44.7104 | -22565 | -894.088 | 0.02178023 | -913.5614 | 0.02154643 | 0.02178023 | 0.02383024 | 0.02199436 | 0.02385153
11556 | 581.051 | -44.7128 | -22594.5 | -895.2569 | 0.02154389 | -914.5442 | 0.0213151 | 0.02154389 | 0.02360678 | 0.02176261 | 0.02362447
11557 | 582.051 | -44.7208 | -22644 | -897.2182 | 0.02133974 | -916.3646 | 0.02111523 | 0.02133974 | 0.02335617 | 0.0215552 | 0.02337867
11558 | 583.0508 | -44.7264 | -22680.5 | -898.6644 | 0.02119299 | -917.7098 | 0.02097155 | 0.02119299 | 0.02320973 | 0.02139451 | 0.02322273
11559 | 584.0501 | -44.7368 | -22698.5 | -899.3776 | 0.02097888 | -918.2456 | 0.02076185 | 0.02097888 | 0.02297462 | 0.02119387 | 0.02300342
11560 | 585.0502 | -44.7472 | -22759 | -901.7748 | 0.02075687 | -920.4928 | 0.02054438 | 0.02075687 | 0.02274142 | 0.02097712 | 0.02277265
11561 | 586.0502 | -44.7496 | -22790.5 | -903.0229 | 0.02054127 | -921.5722 | 0.02033315 | 0.02054127 | 0.02250807 | 0.02075563 | 0.02252194
11562 | 587.0502 | -44.768 | -22840 | -904.9843 | 0.0203718 | -923.4204 | 0.02016707 | 0.0203718 | 0.02234739 | 0.02058851 | 0.022385
11563 | 588.0503 | -44.7736 | -22861 | -905.8163 | 0.0202262 | -924.1376 | 0.02002437 | 0.0202262 | 0.02214769 | 0.02043257 | 0.02216503
11564 | 589.0501 | -44.784 | -22900.5 | -907.3814 | 0.02003986 | -925.5652 | 0.0198417 | 0.02003986 | 0.02201179 | 0.020267 | 0.02203714
11565 | 590.0501 | -44.7944 | -22945 | -909.1447 | 0.01984634 | -927.1878 | 0.01965197 | 0.01984634 | 0.02182352 | 0.02005592 | 0.02183505
11566 | 591.0504 | -44.7944 | -22983 | -910.6503 | 0.01961035 | -928.5085 | 0.01942054 | 0.01961035 | 0.02156841 | 0.01983894 | 0.02160471
11567 | 592.0505 | -44.8104 | -23001 | -911.3635 | 0.01941171 | -929.0546 | 0.0192257 | 0.01941171 | 0.02133035 | 0.01961991 | 0.02136106
11568 | 593.0503 | -44.8128 | -23047 | -913.1862 | 0.01924427 | -930.7598 | 0.01906144 | 0.01924427 | 0.02119674 | 0.01945328 | 0.02122508
11569 | 594.0505 | -44.8288 | -23083 | -914.6126 | 0.01907527 | -932.0591 | 0.01889562 | 0.01907527 | 0.021043 | 0.01928931 | 0.02106564
11570 | 595.0506 | -44.8312 | -23103 | -915.4051 | 0.01885123 | -932.6616 | 0.01867575 | 0.01885123 | 0.02073315 | 0.01906378 | 0.02077534
11571 | 596.0504 | -44.8416 | -23144 | -917.0296 | 0.01869605 | -934.1744 | 0.01852342 | 0.01869605 | 0.02061688 | 0.01891306 | 0.0206558
11572 | 597.0504 | -44.8472 | -23185 | -918.6541 | 0.01847489 | -935.6262 | 0.0183063 | 0.01847489 | 0.02036303 | 0.01870856 | 0.0204078
11573 | 598.0505 | -44.8656 | -23216.5 | -919.9022 | 0.0183064 | -936.7423 | 0.01814085 | 0.0183064 | 0.02016016 | 0.01852061 | 0.02017786
11574 | 599.0505 | -44.8704 | -23256 | -921.4673 | 0.01800828 | -938.0614 | 0.01784806 | 0.01800828 | 0.01985963 | 0.01823039 | 0.01989879
11575 | 600.0506 | -44.884 | -23285.5 | -922.6362 | 0.01779764 | -939.057 | 0.01764112 | 0.01779764 | 0.0196251 | 0.01801055 | 0.01966815
11576 | 601.0506 | -44.8888 | -23311.5 | -923.6664 | 0.0177039 | -940.0189 | 0.01754901 | 0.0177039 | 0.01957551 | 0.01791602 | 0.01959689
11577 | 602.0507 | -44.8944 | -23344.5 | -924.974 | 0.01748753 | -941.1495 | 0.01733639 | 0.01748753 | 0.01934063 | 0.01769734 | 0.01934998
11578 | 603.0507 | -44.9208 | -23397 | -927.0541 | 0.01732849 | -943.1186 | 0.01718007 | 0.01732849 | 0.01918299 | 0.01753797 | 0.01920361
11579 | 604.0507 | -44.9152 | -23416.5 | -927.8268 | 0.01707257 | -943.6672 | 0.01692847 | 0.01707257 | 0.01890585 | 0.01728 | 0.01892168
11580 | 605.0508 | -44.9184 | -23448.5 | -929.0947 | 0.01686753 | -944.7663 | 0.01672685 | 0.01686753 | 0.01867486 | 0.01707519 | 0.01870152
11581 | 606.0498 | -44.9416 | -23486 | -930.5806 | 0.01669551 | -946.1171 | 0.01655767 | 0.01669551 | 0.01848751 | 0.01691465 | 0.01852383
11582 | 607.0501 | -44.944 | -23519 | -931.8881 | 0.01648 | -947.2456 | 0.01634567 | 0.01648 | 0.01825504 | 0.01669372 | 0.01828911
11583 | 608.0502 | -44.9656 | -23543.5 | -932.8589 | 0.01627482 | -948.041 | 0.01614381 | 0.01627482 | 0.01807239 | 0.01649969 | 0.01809881
11584 | 609.0502 | -44.968 | -23576.5 | -934.1664 | 0.01609789 | -949.2045 | 0.01596969 | 0.01609789 | 0.01786872 | 0.01631903 | 0.01789354
11585 | 610.0503 | -44.9736 | -23610.5 | -935.5136 | 0.0158705 | -950.3607 | 0.01574588 | 0.0158705 | 0.0176355 | 0.01608195 | 0.0176629
11586 | 611.0503 | -44.9888 | -23642 | -936.7617 | 0.01571129 | -951.4795 | 0.01558915 | 0.01571129 | 0.01744721 | 0.01592755 | 0.01748466
11587 | 612.0504 | -44.992 | -23652 | -937.158 | 0.01550447 | -951.6881 | 0.0153855 | 0.01550447 | 0.01724603 | 0.01572145 | 0.01727752
11588 | 613.0502 | -45.0104 | -23702.5 | -939.1589 | 0.01530339 | -953.5312 | 0.01518748 | 0.01530339 | 0.0170248 | 0.01551757 | 0.0170684
11589 | 614.0504 | -45.0072 | -23724.5 | -940.0306 | 0.01506044 | -954.1879 | 0.01494816 | 0.01506044 | 0.01677533 | 0.01529221 | 0.01682346
11590 | 615.0502 | -45.0152 | -23764 | -941.5957 | 0.01491156 | -955.6364 | 0.01480147 | 0.01491156 | 0.01660845 | 0.01511856 | 0.01662754
11591 | 616.0503 | -45.0256 | -23786.5 | -942.4872 | 0.01471782 | -956.3586 | 0.01461056 | 0.01471782 | 0.01643415 | 0.01493767 | 0.01646353
11592 | 617.0506 | -45.044 | -23816 | -943.6561 | 0.01447919 | -957.3195 | 0.01437536 | 0.01447919 | 0.01617086 | 0.01470006 | 0.01620693
11593 | 618.0504 | -45.0472 | -23854 | -945.1618 | 0.01430955 | -958.6866 | 0.01420814 | 0.01430955 | 0.01597981 | 0.0145255 | 0.01602289
11594 | 619.0507 | -45.0656 | -23877 | -946.0731 | 0.01408965 | -959.4029 | 0.01399131 | 0.01408965 | 0.01574902 | 0.0143005 | 0.01577326
11595 | 620.0507 | -45.0496 | -23902 | -947.0637 | 0.01390646 | -960.234 | 0.01381065 | 0.01390646 | 0.01554674 | 0.01411939 | 0.01559158
11596 | 621.0505 | -45.0656 | -23942.5 | -948.6684 | 0.01370469 | -961.6696 | 0.01361163 | 0.01370469 | 0.0153604 | 0.01390976 | 0.0153875
11597 | 622.0508 | -45.0704 | -23969.5 | -949.7382 | 0.01350302 | -962.5625 | 0.01341267 | 0.01350302 | 0.01513531 | 0.01371347 | 0.01514979
11598 | 623.0509 | -45.0864 | -23981 | -950.1939 | 0.01332286 | -962.8531 | 0.01323489 | 0.01332286 | 0.0149266 | 0.01353057 | 0.01497844
11599 | 624.0509 | -45.0888 | -24017 | -951.6203 | 0.01312284 | -964.1082 | 0.01303748 | 0.01312284 | 0.01471598 | 0.01334793 | 0.01477046
11600 | 625.0509 | -45.1072 | -24051.5 | -952.9873 | 0.01289396 | -965.275 | 0.01281154 | 0.01289396 | 0.01448808 | 0.01311051 | 0.01452066
11601 | 626.051 | -45.1152 | -24068 | -953.641 | 0.01269994 | -965.7522 | 0.01261997 | 0.01269994 | 0.01428075 | 0.01290494 | 0.01431181
11602 | 627.051 | -45.1232 | -24101 | -954.9486 | 0.01248298 | -966.8692 | 0.01240571 | 0.01248298 | 0.01404386 | 0.01269964 | 0.01409177
11603 | 628.0511 | -45.1336 | -24137 | -956.375 | 0.01228233 | -968.1215 | 0.01220751 | 0.01228233 | 0.01383687 | 0.01250039 | 0.0138941
11604 | 629.0501 | -45.1416 | -24150 | -956.8901 | 0.0120768 | -968.4463 | 0.01200446 | 0.0120768 | 0.01363496 | 0.01229168 | 0.01366798
11605 | 630.0502 | -45.1392 | -24194.5 | -958.6533 | 0.01186174 | -970.0246 | 0.01179194 | 0.01186174 | 0.01336942 | 0.01206194 | 0.01342004
11606 | 631.0502 | -45.1736 | -24209 | -959.2278 | 0.0116703 | -970.4223 | 0.01160272 | 0.0116703 | 0.01317562 | 0.01187845 | 0.01322335
11607 | 632.05 | -45.1784 | -24232.5 | -960.159 | 0.01145629 | -971.1588 | 0.01139116 | 0.01145629 | 0.0129588 | 0.01167962 | 0.01300655
11608 | 633.0503 | -45.176 | -24268.5 | -961.5854 | 0.01122343 | -972.3777 | 0.01116091 | 0.01122343 | 0.01271999 | 0.01143543 | 0.01276066
11609 | 634.0503 | -45.192 | -24283.5 | -962.1797 | 0.01109396 | -972.8541 | 0.01103287 | 0.01109396 | 0.01260498 | 0.01130152 | 0.01265063
11610 | 635.0501 | -45.1944 | -24306.5 | -963.0911 | 0.01080796 | -973.5001 | 0.01074998 | 0.01080796 | 0.0122806 | 0.01102832 | 0.01232801
11611 | 636.0504 | -45.2072 | -24346 | -964.6562 | 0.01064629 | -974.9262 | 0.01059002 | 0.01064629 | 0.01211077 | 0.0108593 | 0.01217033
11612 | 637.0505 | -45.2232 | -24367.5 | -965.5081 | 0.01048636 | -975.6327 | 0.01043176 | 0.01048636 | 0.01195961 | 0.01071216 | 0.01200985
11613 | 638.0503 | -45.2176 | -24387 | -966.2807 | 0.01023722 | -976.1727 | 0.01018518 | 0.01023722 | 0.01168266 | 0.01046569 | 0.01173691
11614 | 639.0505 | -45.2336 | -24395.5 | -966.6175 | 0.01001112 | -976.2944 | 0.009961342 | 0.01001112 | 0.01144031 | 0.01023187 | 0.01150085
11615 | 640.0506 | -45.2472 | -24433 | -968.1033 | 0.009816372 | -977.6066 | 0.009768505 | 0.009816372 | 0.01124614 | 0.01004379 | 0.01130016
11616 | 641.0504 | -45.2656 | -24467.5 | -969.4703 | 0.009618922 | -978.7956 | 0.009572955 | 0.009618922 | 0.01102017 | 0.009831289 | 0.01107196
11617 | 642.0507 | -45.26 | -24484 | -970.1241 | 0.009400726 | -979.244 | 0.009356814 | 0.009400726 | 0.01079391 | 0.009622868 | 0.0108563
11618 | 643.0508 | -45.268 | -24500 | -970.7581 | 0.009223623 | -979.712 | 0.009181345 | 0.009223623 | 0.01061331 | 0.009450346 | 0.01067309
11619 | 644.0505 | -45.2784 | -24521.5 | -971.61 | 0.009023371 | -980.3772 | 0.008982903 | 0.009023371 | 0.01039199 | 0.009248909 | 0.01047549
11620 | 645.0508 | -45.2864 | -24564.5 | -973.3137 | 0.008806497 | -981.8852 | 0.008767946 | 0.008806497 | 0.0101886 | 0.009034924 | 0.01024573
11621 | 646.0509 | -45.2968 | -24577.5 | -973.8288 | 0.008612435 | -982.2159 | 0.008575559 | 0.008612435 | 0.009982324 | 0.008838889 | 0.01003431
11622 | 647.0509 | -45.3048 | -24604 | -974.8788 | 0.008377118 | -983.0455 | 0.008342225 | 0.008377118 | 0.009731567 | 0.008608559 | 0.009804564
11623 | 648.051 | -45.3024 | -24620 | -975.5128 | 0.008186575 | -983.4989 | 0.008153246 | 0.008186575 | 0.009530607 | 0.008411756 | 0.009590535
11624 | 649.0507 | -45.3208 | -24656.5 | -976.959 | 0.007962112 | -984.7377 | 0.007930581 | 0.007962112 | 0.009282506 | 0.008197718 | 0.009355933
11625 | 650.051 | -45.3312 | -24664.5 | -977.276 | 0.007752022 | -984.8519 | 0.00772213 | 0.007752022 | 0.009092613 | 0.007986178 | 0.009151275
11626 | 651.0498 | -45.3416 | -24682.5 | -977.9892 | 0.007581025 | -985.4034 | 0.007552434 | 0.007581025 | 0.008874316 | 0.007798812 | 0.008938224
11627 | 652.0501 | -45.3472 | -24717.5 | -979.376 | 0.007351305 | -986.5757 | 0.007324416 | 0.007351305 | 0.008655429 | 0.007578233 | 0.008717846
11628 | 653.0502 | -45.3656 | -24742 | -980.3468 | 0.007128411 | -987.3351 | 0.007103124 | 0.007128411 | 0.008406591 | 0.00735705 | 0.008478738
11629 | 654.05 | -45.368 | -24748.5 | -980.6043 | 0.00694232 | -987.412 | 0.006918333 | 0.00694232 | 0.008215443 | 0.007171412 | 0.008279531
11630 | 655.05 | -45.3808 | -24776.5 | -981.7138 | 0.006717306 | -988.3082 | 0.006694845 | 0.006717306 | 0.007968817 | 0.006933756 | 0.008034851
11631 | 656.0503 | -45.384 | -24804.5 | -982.8232 | 0.006519597 | -989.2308 | 0.006498436 | 0.006519597 | 0.007766161 | 0.006754349 | 0.007855507
11632 | 657.0503 | -45.3864 | -24813 | -983.16 | 0.006303317 | -989.3572 | 0.006283535 | 0.006303317 | 0.007531929 | 0.006519118 | 0.007598439
11633 | 658.0504 | -45.4024 | -24796 | -982.4864 | 0.006119388 | -988.4986 | 0.006100741 | 0.006119388 | 0.007335765 | 0.006338145 | 0.007410582
11634 | 659.0504 | -45.4208 | -24850.5 | -984.6459 | 0.005906373 | -990.4615 | 0.005888999 | 0.005906373 | 0.007100648 | 0.006129346 | 0.007190115
11635 | 660.0505 | -45.4312 | -24875 | -985.6166 | 0.005695309 | -991.23 | 0.005679152 | 0.005695309 | 0.006897549 | 0.005918961 | 0.006971346
11636 | 661.0505 | -45.4336 | -24895 | -986.4091 | 0.005496413 | -991.8308 | 0.005481363 | 0.005496413 | 0.006694007 | 0.005727169 | 0.006773299
11637 | 662.0506 | -45.4472 | -24916 | -987.2411 | 0.005280557 | -992.4543 | 0.005266664 | 0.005280557 | 0.006458743 | 0.005506682 | 0.006546835
11638 | 663.0507 | -45.4544 | -24934 | -987.9544 | 0.005071316 | -992.9646 | 0.0050585 | 0.005071316 | 0.006249889 | 0.005294386 | 0.006322743
11639 | 664.0506 | -45.46 | -24954.5 | -988.7666 | 0.004839264 | -993.5515 | 0.004827592 | 0.004839264 | 0.006013371 | 0.005076758 | 0.006087617
11640 | 665.0504 | -45.4624 | -24972 | -989.46 | 0.004636425 | -994.0476 | 0.004625709 | 0.004636425 | 0.00581005 | 0.004875577 | 0.005881286
11641 | 666.0505 | -45.476 | -24985.5 | -989.9949 | 0.00441582 | -994.3666 | 0.004406099 | 0.00441582 | 0.00554926 | 0.004661558 | 0.005645608
11642 | 667.0505 | -45.484 | -25013.5 | -991.1044 | 0.004202805 | -995.2698 | 0.004193998 | 0.004202805 | 0.005321373 | 0.004432081 | 0.005403164
11643 | 668.0509 | -45.4968 | -25041 | -992.194 | 0.003976646 | -996.1396 | 0.00396876 | 0.003976646 | 0.005097396 | 0.004210619 | 0.005178239
11644 | 669.0506 | -45.5024 | -25059.5 | -992.927 | 0.003752735 | -996.6532 | 0.003745711 | 0.003752735 | 0.004853057 | 0.003990122 | 0.004926991
11645 | 670.0509 | -45.5072 | -25059.5 | -992.927 | 0.003546546 | -996.4485 | 0.003540272 | 0.003546546 | 0.004638523 | 0.003783872 | 0.004723927
11646 | 671.0507 | -45.5256 | -25089 | -994.0959 | 0.003342308 | -997.4185 | 0.003336735 | 0.003342308 | 0.004412407 | 0.003579972 | 0.004499052
11647 | 672.0508 | -45.536 | -25108.5 | -994.8685 | 0.003121195 | -997.9737 | 0.003116334 | 0.003121195 | 0.00416674 | 0.003356847 | 0.004258125
11648 | 673.0508 | -45.5392 | -25128.5 | -995.661 | 0.002913607 | -998.562 | 0.002909371 | 0.002913607 | 0.003937894 | 0.003143926 | 0.004045307
11649 | 674.0501 | -45.5496 | -25141.5 | -996.1761 | 0.002623722 | -998.7898 | 0.002620286 | 0.002623722 | 0.003664563 | 0.00285625 | 0.003753889
11650 | 675.0499 | -45.5464 | -25160 | -996.9091 | 0.002462476 | -999.364 | 0.00245945 | 0.002462476 | 0.003460873 | 0.002698797 | 0.003557794
11651 | 676.0499 | -45.5648 | -25179.5 | -997.6818 | 0.002236869 | -999.9134 | 0.002234371 | 0.002236869 | 0.003230994 | 0.00248405 | 0.003336192
11652 | 677.05 | -45.5728 | -25192.5 | -998.1968 | 0.002049294 | -1000.242 | 0.002047197 | 0.002049294 | 0.003038961 | 0.002290624 | 0.003134033
11653 | 678.0501 | -45.5728 | -25218.5 | -999.227 | 0.001855613 | -1001.081 | 0.001853893 | 0.001855613 | 0.00283328 | 0.002086245 | 0.002923396
11654 | 679.0501 | -45.5968 | -25223.5 | -999.4252 | 0.001613215 | -1001.037 | 0.001611915 | 0.001613215 | 0.002555006 | 0.001859621 | 0.002681124
11655 | 680.0501 | -45.6128 | -25253.5 | -1000.614 | 0.001392611 | -1002.007 | 0.001391642 | 0.001392611 | 0.002342832 | 0.001620985 | 0.002437587
11656 | 681.0504 | -45.6128 | -25281.5 | -1001.723 | 0.001145803 | -1002.871 | 0.001145147 | 0.001145803 | 0.002074222 | 0.001385098 | 0.002162195
11657 | 682.0504 | -45.6208 | -25291.5 | -1002.12 | 0.0009486882 | -1003.07 | 0.0009482384 | 0.0009486882 | 0.00184272 | 0.001179728 | 0.00194429
11658 | 683.0505 | -45.6312 | -25299.5 | -1002.436 | 0.0007304581 | -1003.169 | 0.0007301914 | 0.0007304581 | 0.001627744 | 0.0009732397 | 0.001728935
11659 | 684.0505 | -45.6336 | -25329 | -1003.605 | 0.0004917067 | -1004.099 | 0.0004915858 | 0.0004917067 | 0.001339362 | 0.0007325639 | 0.001443081
11660 | 685.0506 | -45.6416 | -25343.5 | -1004.18 | 0.0002544816 | -1004.435 | 0.0002544492 | 0.0002544816 | 0.001101294 | 0.0004999085 | 0.001212029
11661 | 686.0504 | -45.6576 | -25360 | -1004.834 | 0.0001045995 | -1004.939 | 0.000104594 | 0.0001045995 | 0.0009623783 | 0.0003590531 | 0.001081645
11662 | 687.0507 | -45.6648 | -25381.5 | -1005.686 | -0.0001854129 | -1005.499 | -0.0001854301 | -0.0001854129 | 0.0006375526 | 6.223322e-05 | 0.0007468243
11663 | 688.0508 | -45.668 | -25391.5 | -1006.082 | -0.0003753201 | -1005.704 | -0.0003753906 | -0.0003753201 | 0.0004418309 | -0.0001263504 | 0.0005452638
11664 | 689.0508 | -45.6888 | -25414.5 | -1006.993 | -0.0005841799 | -1006.405 | -0.0005843506 | -0.0005841799 | 0.0002090748 | -0.000336075 | 0.0003224871
11665 | 690.0505 | -45.6888 | -25439.5 | -1007.984 | -0.0008513814 | -1007.125 | -0.000851744 | -0.0008513814 | -6.956863e-05 | -0.0005872958 | 4.211512e-05
11666 | 691.0506 | -45.6992 | -25450.5 | -1008.42 | -0.001019453 | -1007.391 | -0.001019973 | -0.001019453 | -0.0002851355 | -0.0007624751 | -0.0001611651
11667 | 692.0506 | -45.7072 | -25390 | -1006.022 | -0.001251378 | -1004.763 | -0.001252162 | -0.001251378 | -0.0005204737 | -0.0009922805 | -0.0003992178
11668 | 693.0507 | -45.6968 | -25191 | -998.1374 | -0.001300477 | -996.8394 | -0.001301323 | -0.001300477 | -0.0005974197 | -0.001059436 | -0.000476229
11669 | 694.051 | -45.7152 | -25082 | -993.8185 | -0.001337788 | -992.489 | -0.001338684 | -0.001337788 | -0.0006321671 | -0.001095359 | -0.0005088274
11670 | 695.051 | -45.7096 | -25021.5 | -991.4214 | -0.001379424 | -990.0538 | -0.001380377 | -0.001379424 | -0.0006793085 | -0.001122705 | -0.0005482297
11671 | 696.0508 | -45.7048 | -24975.5 | -989.5987 | -0.001401599 | -988.2117 | -0.001402582 | -0.001401599 | -0.0006900057 | -0.001149416 | -0.0005704834
11672 | 697.0499 | -45.6968 | -24850.5 | -984.6459 | -0.001348515 | -983.318 | -0.001349425 | -0.001348515 | -0.0006247897 | -0.001098161 | -0.0005047161
11673 | 698.0499 | -45.6808 | -24369 | -965.5675 | -0.001320489 | -964.2925 | -0.001321362 | -0.001320489 | -0.0005925506 | -0.001057344 | -0.0004797053
11674 | 699.0499 | -45.6864 | -23941.5 | -948.6288 | -0.001232086 | -947.46 | -0.001232846 | -0.001232086 | -0.000516785 | -0.0009868888 | -0.0004105012
11675 | 700.0502 | -45.6728 | -23496 | -930.9768 | -0.001143047 | -929.9127 | -0.001143701 | -0.001143047 | -0.0004572496 | -0.0008868437 | -0.0003200505
11676 | 701.0501 | -45.6648 | -23080 | -914.4937 | -0.001052312 | -913.5314 | -0.001052867 | -0.001052312 | -0.0003358918 | -0.0007963854 | -0.0002225448
11677 | 702.0501 | -45.66 | -22691.5 | -899.1003 | -0.0009440666 | -898.2515 | -0.0009445125 | -0.0009440666 | -0.0002280346 | -0.0006961039 | -0.0001045231
11678 | 703.0504 | -45.6544 | -22266 | -882.2408 | -0.0009174821 | -881.4313 | -0.0009179033 | -0.0009174821 | -0.0002081157 | -0.0006600959 | -9.230594e-05
11679 | 704.0504 | -45.6392 | -21874.5 | -866.7285 | -0.0007902413 | -866.0435 | -0.0007905537 | -0.0007902413 | -8.078224e-05 | -0.0005489088 | 3.292683e-05
11680 | 705.0505 | -45.644 | -21482 | -851.1765 | -0.0007424995 | -850.5445 | -0.0007427753 | -0.0007424995 | -2.323873e-05 | -0.0004860927 | 0.0001022853
11681 | 706.0505 | -45.628 | -21084 | -835.4067 | -0.0006638061 | -834.8521 | -0.0006640265 | -0.0006638061 | 3.740328e-05 | -0.0004245308 | 0.0001572257
11682 | 707.0503 | -45.6072 | -20707.5 | -820.4887 | -0.0005501755 | -820.0373 | -0.0005503269 | -0.0005501755 | 0.0001993366 | -0.0002954265 | 0.0003047839
11683 | 708.0504 | -45.6072 | -20293 | -804.065 | -0.0004911979 | -803.6701 | -0.0004913185 | -0.0004911979 | 0.0002187391 | -0.0002445649 | 0.0003351976
11684 | 709.0504 | -45.5944 | -19923 | -789.4046 | -0.0004151756 | -789.0769 | -0.0004152618 | -0.0004151756 | 0.0002955376 | -0.0001523837 | 0.00042952
11685 | 710.0507 | -45.5784 | -19530.5 | -773.8527 | -0.0003216848 | -773.6037 | -0.0003217365 | -0.0003216848 | 0.000387681 | -8.107503e-05 | 0.0004870457
11686 | 711.0505 | -45.5808 | -19167 | -759.4498 | -0.0002541424 | -759.2568 | -0.0002541747 | -0.0002541424 | 0.0004424211 | -1.04309e-05 | 0.0005671029
11687 | 712.0508 | -45.5784 | -18779 | -744.0762 | -0.0001809185 | -743.9415 | -0.0001809349 | -0.0001809185 | 0.0004991531 | 6.189683e-05 | 0.0006354138
11688 | 713.0506 | -45.56 | -18412 | -729.5346 | -9.001408e-05 | -729.4689 | -9.001813e-05 | -9.001408e-05 | 0.0006064939 | 0.0001628534 | 0.0007178631
11689 | 714.0509 | -45.544 | -18062 | -715.6666 | -2.213252e-05 | -715.6508 | -2.213277e-05 | -2.213252e-05 | 0.0006936944 | 0.0002253773 | 0.0008122542
11690 | 715.0509 | -45.5496 | -17677.5 | -700.4317 | 6.232722e-05 | -700.4753 | 6.232528e-05 | 6.232722e-05 | 0.0007575825 | 0.0003151962 | 0.0008852986
11691 | 716.0507 | -45.5416 | -17305.5 | -685.692 | 0.0001045571 | -685.7637 | 0.0001045516 | 0.0001045571 | 0.0007884937 | 0.000358517 | 0.0009220732
11692 | 717.0507 | -45.528 | -16922.5 | -670.5165 | 0.0001718875 | -670.6317 | 0.0001718727 | 0.0001718875 | 0.0008715629 | 0.0004279645 | 0.001010794
11693 | 718.0511 | -45.5208 | -16547.5 | -655.6579 | 0.0002711022 | -655.8357 | 0.0002710655 | 0.0002711022 | 0.00095205 | 0.0005261481 | 0.001087362
11694 | 719.0498 | -45.5072 | -16184 | -641.255 | 0.0003574699 | -641.4843 | 0.0003574061 | 0.0003574699 | 0.001070014 | 0.0006168576 | 0.001198446
11695 | 720.0501 | -45.4912 | -15821 | -626.872 | 0.0004241643 | -627.1379 | 0.0004240744 | 0.0004241643 | 0.001105278 | 0.0006719985 | 0.001242156
11696 | 721.0502 | -45.4864 | -15452.5 | -612.271 | 0.0005495819 | -612.6075 | 0.000549431 | 0.0005495819 | 0.001270753 | 0.000799842 | 0.001385703
11697 | 722.05 | -45.4808 | -15082.5 | -597.6106 | 0.0005924902 | -597.9646 | 0.0005923148 | 0.0005924902 | 0.001297532 | 0.0008358517 | 0.001419189
11698 | 723.0503 | -45.468 | -14719.5 | -583.2275 | 0.0006993793 | -583.6354 | 0.0006991348 | 0.0006993793 | 0.001404652 | 0.000945016 | 0.001508753
11699 | 724.0503 | -45.46 | -14373 | -569.4982 | 0.0007540322 | -569.9276 | 0.0007537481 | 0.0007540322 | 0.001473409 | 0.0009967081 | 0.00158971
11700 | 725.0501 | -45.4544 | -14003 | -554.8378 | 0.0008289521 | -555.2977 | 0.0008286087 | 0.0008289521 | 0.001553822 | 0.001082236 | 0.001665356
11701 | 726.0501 | -45.4496 | -13641 | -540.4943 | 0.0008739379 | -540.9667 | 0.0008735562 | 0.0008739379 | 0.001588939 | 0.001111741 | 0.0016846
11702 | 727.0504 | -45.436 | -13284 | -526.349 | 0.001003002 | -526.8769 | 0.001002499 | 0.001003002 | 0.001708452 | 0.001248582 | 0.001833005
11703 | 728.0505 | -45.4256 | -12926 | -512.164 | 0.00109433 | -512.7245 | 0.001093732 | 0.00109433 | 0.001805022 | 0.001331129 | 0.001912017
11704 | 729.0505 | -45.4152 | -12564 | -497.8206 | 0.00113868 | -498.3874 | 0.001138032 | 0.00113868 | 0.001881378 | 0.001384942 | 0.00199464
11705 | 730.0506 | -45.4096 | -12209 | -483.7545 | 0.001210505 | -484.3401 | 0.001209773 | 0.001210505 | 0.001940692 | 0.001460627 | 0.002042498
11706 | 731.0504 | -45.3968 | -11883.5 | -470.8573 | 0.001316419 | -471.4771 | 0.001315553 | 0.001316419 | 0.002013359 | 0.001556371 | 0.002128326
11707 | 732.0504 | -45.3888 | -11548 | -457.5638 | 0.001364797 | -458.1883 | 0.001363866 | 0.001364797 | 0.002057918 | 0.001604979 | 0.002183536
11708 | 733.0507 | -45.384 | -11188 | -443.2996 | 0.001492843 | -443.9614 | 0.00149173 | 0.001492843 | 0.002209966 | 0.001738697 | 0.002320649
11709 | 734.0507 | -45.368 | -10839.5 | -429.4911 | 0.001541814 | -430.1533 | 0.001540627 | 0.001541814 | 0.002277985 | 0.001792875 | 0.002388191
11710 | 735.0508 | -45.3624 | -10496 | -415.8807 | 0.001678468 | -416.5787 | 0.001677061 | 0.001678468 | 0.002444419 | 0.001918629 | 0.002557694
11711 | 736.0508 | -45.352 | -10152 | -402.2504 | 0.00171985 | -402.9423 | 0.001718372 | 0.00171985 | 0.002445599 | 0.00195608 | 0.002549305
11712 | 737.0509 | -45.3472 | -9793.5 | -388.0457 | 0.001775859 | -388.7348 | 0.001774284 | 0.001775859 | 0.00248433 | 0.002009028 | 0.00259634
11713 | 738.051 | -45.336 | -9427.5 | -373.5437 | 0.001844123 | -374.2326 | 0.001842424 | 0.001844123 | 0.002552202 | 0.002076553 | 0.00265516
11714 | 739.051 | -45.3256 | -9111.5 | -361.0229 | 0.001932695 | -361.7207 | 0.00193083 | 0.001932695 | 0.002628411 | 0.002169607 | 0.002733362
11715 | 740.051 | -45.3128 | -8763 | -347.2144 | 0.001999813 | -347.9088 | 0.001997816 | 0.001999813 | 0.002707201 | 0.002236903 | 0.002820115
11716 | 741.051 | -45.3048 | -8426 | -333.8615 | 0.002081178 | -334.5564 | 0.002079015 | 0.002081178 | 0.002805984 | 0.002329174 | 0.002916623
11717 | 742.0501 | -45.3048 | -8103.5 | -321.0832 | 0.002160168 | -321.7768 | 0.002157838 | 0.002160168 | 0.002878504 | 0.002406321 | 0.002992786
11718 | 743.0502 | -45.2968 | -7758.5 | -307.4133 | 0.002226481 | -308.0978 | 0.002224006 | 0.002226481 | 0.002945859 | 0.002469423 | 0.003053018
11719 | 744.0502 | -45.2704 | -7411.5 | -293.6642 | 0.002327689 | -294.3478 | 0.002324984 | 0.002327689 | 0.003025387 | 0.002562531 | 0.003138438
11720 | 745.0502 | -45.276 | -7079.5 | -280.5095 | 0.002412784 | -281.1863 | 0.002409878 | 0.002412784 | 0.003090824 | 0.002649035 | 0.003213878
11721 | 746.0503 | -45.276 | -6744 | -267.216 | 0.002455396 | -267.8721 | 0.002452386 | 0.002455396 | 0.003198829 | 0.002696628 | 0.003293854
11722 | 747.0503 | -45.244 | -6433 | -254.8933 | 0.002527856 | -255.5377 | 0.002524667 | 0.002527856 | 0.003250544 | 0.002764231 | 0.003349863
11723 | 748.0502 | -45.244 | -6104.5 | -241.8773 | 0.002602013 | -242.5066 | 0.002598634 | 0.002602013 | 0.003288685 | 0.002840047 | 0.003399533
11724 | 749.0504 | -45.2336 | -5767.5 | -228.5244 | 0.002752955 | -229.1535 | 0.002749173 | 0.002752955 | 0.003486547 | 0.00299358 | 0.003587391
11725 | 750.0505 | -45.2232 | -5445.5 | -215.7658 | 0.002795312 | -216.369 | 0.002791413 | 0.002795312 | 0.003499383 | 0.003039742 | 0.003615382
11726 | 751.0503 | -45.2104 | -5151 | -204.0969 | 0.002887022 | -204.6862 | 0.002882863 | 0.002887022 | 0.003599568 | 0.003114843 | 0.003693837
11727 | 752.0503 | -45.2208 | -4820.5 | -191.0016 | 0.002948247 | -191.5647 | 0.00294391 | 0.002948247 | 0.003661612 | 0.003184893 | 0.003767711
11728 | 753.0504 | -45.1968 | -4500 | -178.3025 | 0.00303682 | -178.844 | 0.003032218 | 0.00303682 | 0.003756042 | 0.003268472 | 0.003868833
11729 | 754.0504 | -45.1888 | -4172.5 | -165.326 | 0.003113308 | -165.8408 | 0.003108472 | 0.003113308 | 0.003829004 | 0.003343626 | 0.003941036
11730 | 755.0504 | -45.1784 | -3855.5 | -152.7656 | 0.003195903 | -153.2538 | 0.003190806 | 0.003195903 | 0.003914803 | 0.003428955 | 0.004020026
11731 | 756.0505 | -45.176 | -3528 | -139.7892 | 0.003273536 | -140.2468 | 0.00326819 | 0.003273536 | 0.003980757 | 0.003497631 | 0.004080671
11732 | 757.0505 | -45.16 | -3222.5 | -127.6844 | 0.003351551 | -128.1123 | 0.003345947 | 0.003351551 | 0.004077032 | 0.003586078 | 0.004169266
11733 | 758.0506 | -45.1576 | -2905 | -115.1042 | 0.003451487 | -115.5015 | 0.003445544 | 0.003451487 | 0.004176479 | 0.003679223 | 0.00427716
11734 | 759.0509 | -45.144 | -2606 | -103.257 | 0.00352187 | -103.6206 | 0.003515682 | 0.00352187 | 0.004257335 | 0.003755849 | 0.004363409
11735 | 760.0507 | -45.1392 | -2296.5 | -90.99371 | 0.003635543 | -91.32452 | 0.00362895 | 0.003635543 | 0.004349847 | 0.003870434 | 0.004463234
11736 | 761.0507 | -45.1336 | -1992.5 | -78.94839 | 0.003694563 | -79.24007 | 0.003687755 | 0.003694563 | 0.004411891 | 0.003920284 | 0.004511675
11737 | 762.051 | -45.1176 | -1688.5 | -66.90306 | 0.003682436 | -67.14943 | 0.003675673 | 0.003682436 | 0.004392857 | 0.003913216 | 0.004500995
11738 | 763.0508 | -45.1152 | -1394 | -55.23415 | 0.003806128 | -55.44438 | 0.003798903 | 0.003806128 | 0.004554421 | 0.004050356 | 0.004665799
11739 | 764.0498 | -45.1024 | -1091.5 | -43.24826 | 0.003972686 | -43.42007 | 0.003964816 | 0.003972686 | 0.004694444 | 0.004198729 | 0.004789778
11740 | 765.0499 | -45.0944 | -791 | -31.34162 | 0.004053228 | -31.46865 | 0.004045036 | 0.004053228 | 0.004775964 | 0.004291674 | 0.004884877
11741 | 766.0499 | -45.084 | -509.5 | -20.18781 | 0.004155547 | -20.2717 | 0.004146936 | 0.004155547 | 0.004875558 | 0.004385479 | 0.004986198
11742 | 767.05 | -45.0704 | -253 | -10.02456 | 0.004175856 | -10.06642 | 0.004167161 | 0.004175856 | 0.004900125 | 0.004399258 | 0.0049928
11743 | 768.05 | -45.068 | 42.5 | 1.683968 | 0.004288596 | 1.69119 | 0.004279426 | 0.004288596 | 0.005020819 | 0.004515895 | 0.005123274
11744 | 769.0501 | -45.0656 | 329 | 13.03589 | 0.004406488 | 13.09334 | 0.004396808 | 0.004406488 | 0.005159366 | 0.004634836 | 0.005244146
11745 | 770.0503 | -45.0552 | 585 | 23.17933 | 0.004458724 | 23.28268 | 0.004448813 | 0.004458724 | 0.005199351 | 0.004709 | 0.005313828
11746 | 771.0502 | -45.0392 | 870 | 34.47182 | 0.004555174 | 34.62884 | 0.004544831 | 0.004555174 | 0.005292454 | 0.004787414 | 0.005399718
11747 | 772.0502 | -45.0336 | 1133 | 44.89261 | 0.004662136 | 45.1019 | 0.004651301 | 0.004662136 | 0.005405033 | 0.004889636 | 0.005506466
11748 | 773.0503 | -45.0184 | 1406 | 55.70963 | 0.00473416 | 55.97336 | 0.004722989 | 0.00473416 | 0.005468928 | 0.004974145 | 0.005585965
11749 | 774.0503 | -45.0128 | 1652.5 | 65.47664 | 0.004829987 | 65.79289 | 0.00481836 | 0.004829987 | 0.005590625 | 0.005061951 | 0.005675931
11750 | 775.0503 | -45 | 1913.5 | 75.81819 | 0.004930868 | 76.19204 | 0.004918751 | 0.004930868 | 0.005675362 | 0.005157238 | 0.005767423
11751 | 776.0504 | -45 | 2200 | 87.17011 | 0.004982599 | 87.60445 | 0.004970227 | 0.004982599 | 0.00575624 | 0.005212322 | 0.005831215
11752 | 777.0504 | -44.984 | 2502.5 | 99.156 | 0.005171955 | 99.66883 | 0.005158627 | 0.005171955 | 0.005874838 | 0.005388957 | 0.005964484
11753 | 778.0505 | -44.9704 | 2734 | 108.3287 | 0.005199557 | 108.8919 | 0.005186086 | 0.005199557 | 0.005940386 | 0.005423724 | 0.006031224
11754 | 779.0505 | -44.968 | 2991 | 118.5117 | 0.005326245 | 119.143 | 0.005312111 | 0.005326245 | 0.006066525 | 0.005553381 | 0.006162704
11755 | 780.0505 | -44.96 | 3226 | 127.8231 | 0.005419288 | 128.5158 | 0.005404657 | 0.005419288 | 0.006154463 | 0.005641404 | 0.006254447
11756 | 781.0506 | -44.9576 | 3454.5 | 136.8769 | 0.005513546 | 137.6316 | 0.005498402 | 0.005513546 | 0.006259111 | 0.005729141 | 0.006350031
11757 | 782.0509 | -44.9392 | 3701 | 146.6439 | 0.005578029 | 147.4619 | 0.005562529 | 0.005578029 | 0.006324143 | 0.005816382 | 0.006433543
11758 | 783.0507 | -44.9288 | 3936 | 155.9553 | 0.005735169 | 156.8497 | 0.005718785 | 0.005735169 | 0.006500329 | 0.005957075 | 0.006597288
11759 | 784.051 | -44.9072 | 4177.5 | 165.5242 | 0.005787337 | 166.4821 | 0.005770655 | 0.005787337 | 0.006531565 | 0.006021694 | 0.006637862
11760 | 785.0508 | -44.9072 | 4418 | 175.0534 | 0.005886577 | 176.0839 | 0.005869319 | 0.005886577 | 0.006634944 | 0.006112404 | 0.006736196
11761 | 786.0508 | -44.9024 | 4631.5 | 183.5129 | 0.006036536 | 184.6207 | 0.006018389 | 0.006036536 | 0.006853417 | 0.006257969 | 0.006933645
11762 | 787.0499 | -44.9 | 4876.5 | 193.2205 | 0.006136348 | 194.4061 | 0.006117598 | 0.006136348 | 0.006933145 | 0.00636422 | 0.007018455
11763 | 788.0499 | -44.8816 | 5095 | 201.8781 | 0.006202093 | 203.1301 | 0.006182939 | 0.006202093 | 0.00696621 | 0.006423296 | 0.007052813
11764 | 789.0499 | -44.8736 | 5322 | 210.8724 | 0.0063286 | 212.207 | 0.006308659 | 0.0063286 | 0.007105643 | 0.006554826 | 0.007178847
11765 | 790.0502 | -44.8704 | 5540.5 | 219.53 | 0.006390448 | 220.9329 | 0.006370116 | 0.006390448 | 0.007193036 | 0.006625057 | 0.007261269
11766 | 791.05 | -44.8552 | 5769 | 228.5838 | 0.006508925 | 230.0716 | 0.006487834 | 0.006508925 | 0.007284194 | 0.006738837 | 0.007380958
11767 | 792.0503 | -44.8496 | 5985 | 237.1423 | 0.006632859 | 238.7153 | 0.006610958 | 0.006632859 | 0.007405852 | 0.006858761 | 0.00749245
11768 | 793.0501 | -44.8472 | 6210 | 246.0575 | 0.006713596 | 247.7094 | 0.00669116 | 0.006713596 | 0.007488515 | 0.006934775 | 0.007566364
11769 | 794.0504 | -44.8336 | 6387 | 253.0707 | 0.006807918 | 254.7936 | 0.006784848 | 0.006807918 | 0.007569229 | 0.007031108 | 0.007666561
11770 | 795.0502 | -44.8208 | 6611 | 261.9462 | 0.006918347 | 263.7584 | 0.006894525 | 0.006918347 | 0.007705504 | 0.007144058 | 0.00779064
11771 | 796.0505 | -44.8184 | 6815 | 270.0292 | 0.007039338 | 271.9301 | 0.007014678 | 0.007039338 | 0.007809082 | 0.007254786 | 0.00789262
11772 | 797.0505 | -44.8 | 7017 | 278.033 | 0.007130883 | 280.0157 | 0.007105578 | 0.007130883 | 0.007942819 | 0.007360661 | 0.008023317
11773 | 798.0506 | -44.8 | 7219.5 | 286.0566 | 0.007210878 | 288.1194 | 0.007185004 | 0.007210878 | 0.007954136 | 0.007432765 | 0.008049289
11774 | 799.0506 | -44.8 | 7415 | 293.8029 | 0.007358839 | 295.965 | 0.007331895 | 0.007358839 | 0.008120747 | 0.007593453 | 0.008228577
11775 | 800.0504 | -44.7784 | 7625.5 | 302.1435 | 0.007448794 | 304.3941 | 0.007421189 | 0.007448794 | 0.008238298 | 0.007678482 | 0.00833297
11776 | 801.0507 | -44.768 | 7811 | 309.4935 | 0.007554123 | 311.8315 | 0.007525733 | 0.007554123 | 0.00835804 | 0.007775218 | 0.008430692
11777 | 802.0508 | -44.76 | 8017 | 317.6558 | 0.007684039 | 320.0967 | 0.007654667 | 0.007684039 | 0.008473393 | 0.007893854 | 0.008560799
11778 | 803.0506 | -44.7472 | 8199.5 | 324.887 | 0.007780392 | 327.4147 | 0.007750281 | 0.007780392 | 0.008577104 | 0.007998635 | 0.008665009
11779 | 804.0509 | -44.7392 | 8400 | 332.8313 | 0.007891546 | 335.4579 | 0.007860571 | 0.007891546 | 0.008699288 | 0.008106632 | 0.008781579
11780 | 805.0509 | -44.7288 | 8582 | 340.0427 | 0.008011032 | 342.7668 | 0.007979114 | 0.008011032 | 0.008811771 | 0.008229113 | 0.008888484
11781 | 806.0509 | -44.7336 | 8764.5 | 347.2738 | 0.00811743 | 350.0928 | 0.00808466 | 0.00811743 | 0.008900417 | 0.008330534 | 0.008986157
11782 | 807.051 | -44.7152 | 8959 | 354.9805 | 0.008218073 | 357.8977 | 0.008184489 | 0.008218073 | 0.008986578 | 0.008431686 | 0.009069326
11783 | 808.0508 | -44.7128 | 9140 | 362.1522 | 0.008342923 | 365.1736 | 0.008308313 | 0.008342923 | 0.009155645 | 0.008564979 | 0.009240409
11784 | 809.0508 | -44.692 | 9327.5 | 369.5815 | 0.008475044 | 372.7137 | 0.008439332 | 0.008475044 | 0.00929237 | 0.008690819 | 0.009365807
11785 | 810.0501 | -44.6816 | 9516 | 377.0504 | 0.008560852 | 380.2782 | 0.008524415 | 0.008560852 | 0.009353211 | 0.008779651 | 0.009440401
11786 | 811.0502 | -44.6816 | 9684 | 383.707 | 0.008676691 | 387.0363 | 0.008639265 | 0.008676691 | 0.009490622 | 0.008893086 | 0.009574118
11787 | 812.0502 | -44.6656 | 9856.5 | 390.5419 | 0.008803932 | 393.9802 | 0.008765403 | 0.008803932 | 0.009595344 | 0.009023118 | 0.009679232
11788 | 813.0503 | -44.6656 | 10045.5 | 398.0306 | 0.008936036 | 401.5874 | 0.008896346 | 0.008936036 | 0.009754577 | 0.009137264 | 0.009813059
11789 | 814.0503 | -44.6496 | 10226.5 | 405.2023 | 0.009037935 | 408.8645 | 0.008997337 | 0.009037935 | 0.009857248 | 0.009251692 | 0.0099281
11790 | 815.0501 | -44.6312 | 10389 | 411.641 | 0.009167546 | 415.4148 | 0.009125779 | 0.009167546 | 0.009998817 | 0.009387983 | 0.01007714
11791 | 816.0501 | -44.6336 | 10570 | 418.8128 | 0.00926696 | 422.6939 | 0.009224285 | 0.00926696 | 0.01008668 | 0.009492133 | 0.01017483
11792 | 817.0502 | -44.6232 | 10738 | 425.4694 | 0.009393216 | 429.4659 | 0.009349374 | 0.009393216 | 0.0102176 | 0.009607819 | 0.01029947
11793 | 818.0505 | -44.6208 | 10910.5 | 432.3043 | 0.00953146 | 436.4248 | 0.009486323 | 0.00953146 | 0.01034016 | 0.00973819 | 0.0104252
11794 | 819.0505 | -44.6152 | 11076.5 | 438.8817 | 0.009637635 | 443.1115 | 0.009591489 | 0.009637635 | 0.01046109 | 0.009853334 | 0.01054681
11795 | 820.0506 | -44.6 | 11237.5 | 445.261 | 0.009758422 | 449.606 | 0.009711116 | 0.009758422 | 0.01058849 | 0.009980461 | 0.01067242
11796 | 821.0506 | -44.592 | 11413.5 | 452.2346 | 0.009870692 | 456.6985 | 0.009822295 | 0.009870692 | 0.01071061 | 0.01008683 | 0.01077877
11797 | 822.0507 | -44.5736 | 11563.5 | 458.178 | 0.01003028 | 462.7737 | 0.009980315 | 0.01003028 | 0.01088203 | 0.01023325 | 0.01093052
11798 | 823.0507 | -44.568 | 11725.5 | 464.5969 | 0.01005102 | 469.2666 | 0.01000084 | 0.01005102 | 0.01088698 | 0.01027285 | 0.01096494
11799 | 824.0507 | -44.5656 | 11875.5 | 470.5403 | 0.01023748 | 475.3575 | 0.01018544 | 0.01023748 | 0.01108343 | 0.01044411 | 0.0111483
11800 | 825.0508 | -44.5552 | 12023.5 | 476.4045 | 0.01036363 | 481.3418 | 0.0103103 | 0.01036363 | 0.01120524 | 0.01056581 | 0.01126912
11801 | 826.0508 | -44.5368 | 12176 | 482.447 | 0.01047018 | 487.4983 | 0.01041575 | 0.01047018 | 0.01132914 | 0.01068503 | 0.01139301
11802 | 827.0506 | -44.5312 | 12330.5 | 488.5687 | 0.01060352 | 493.7492 | 0.0105477 | 0.01060352 | 0.01146571 | 0.01080574 | 0.01150621
11803 | 828.0507 | -44.5264 | 12474 | 494.2545 | 0.01072169 | 499.5538 | 0.01066462 | 0.01072169 | 0.01158068 | 0.01094023 | 0.01166032
11804 | 829.051 | -44.5152 | 12620.5 | 500.0593 | 0.01085725 | 505.4885 | 0.01079873 | 0.01085725 | 0.01172509 | 0.01105654 | 0.01178527
11805 | 830.051 | -44.508 | 12771.5 | 506.0423 | 0.01094953 | 511.5832 | 0.01089002 | 0.01094953 | 0.01182348 | 0.01115849 | 0.0119024
11806 | 831.0511 | -44.5 | 12929.5 | 512.3027 | 0.01107924 | 517.9786 | 0.01101832 | 0.01107924 | 0.01194458 | 0.01128546 | 0.0120171
11807 | 832.0498 | -44.492 | 13054 | 517.2358 | 0.01125187 | 523.0556 | 0.01118904 | 0.01125187 | 0.01212621 | 0.01146541 | 0.01218738
11808 | 833.0499 | -44.4944 | 13197 | 522.9018 | 0.01133541 | 528.8291 | 0.01127165 | 0.01133541 | 0.01221765 | 0.01154179 | 0.01228743
11809 | 834.0499 | -44.4712 | 13353.5 | 529.1028 | 0.0114677 | 535.1704 | 0.01140244 | 0.0114677 | 0.01234687 | 0.01168186 | 0.01240715
11810 | 835.05 | -44.4632 | 13495 | 534.7094 | 0.01158819 | 540.9057 | 0.01152156 | 0.01158819 | 0.01247876 | 0.01179916 | 0.01252901
11811 | 836.05 | -44.46 | 13633 | 540.1773 | 0.01172791 | 546.5125 | 0.01165968 | 0.01172791 | 0.01260759 | 0.01194018 | 0.01267891
11812 | 837.0501 | -44.4472 | 13771 | 545.6453 | 0.01186312 | 552.1183 | 0.0117933 | 0.01186312 | 0.01274528 | 0.01206105 | 0.01279484
11813 | 838.0501 | -44.4472 | 13902.5 | 550.8557 | 0.01198237 | 557.4562 | 0.01191115 | 0.01198237 | 0.01287025 | 0.01219268 | 0.01292418
11814 | 839.0502 | -44.4232 | 14042.5 | 556.4029 | 0.01211744 | 563.145 | 0.01204461 | 0.01211744 | 0.01302286 | 0.01232592 | 0.01308815
11815 | 840.0504 | -44.4208 | 14179 | 561.8114 | 0.01225792 | 568.698 | 0.0121834 | 0.01225792 | 0.01314417 | 0.01246003 | 0.01321508
11816 | 841.0502 | -44.4048 | 14312 | 567.0812 | 0.01233 | 574.0733 | 0.01225461 | 0.01233 | 0.01321282 | 0.01254314 | 0.01327928
11817 | 842.0503 | -44.3896 | 14438.5 | 572.0935 | 0.01250432 | 579.2471 | 0.01242678 | 0.01250432 | 0.01341085 | 0.01271787 | 0.01348056
11818 | 843.0504 | -44.3864 | 14578.5 | 577.6407 | 0.01267545 | 584.9625 | 0.01259579 | 0.01267545 | 0.01358889 | 0.01289916 | 0.01366398
11819 | 844.0506 | -44.3816 | 14706.5 | 582.7124 | 0.01276701 | 590.1519 | 0.0126862 | 0.01276701 | 0.01365434 | 0.01296972 | 0.01370596
11820 | 845.0507 | -44.384 | 14836.5 | 587.8634 | 0.0129424 | 595.4717 | 0.01285936 | 0.0129424 | 0.01385404 | 0.0131392 | 0.0138926
11821 | 846.0505 | -44.36 | 14953 | 592.4794 | 0.01304978 | 600.2111 | 0.01296537 | 0.01304978 | 0.01397555 | 0.01325229 | 0.01402861
11822 | 847.0505 | -44.36 | 15088 | 597.8285 | 0.01317715 | 605.7062 | 0.01309109 | 0.01317715 | 0.01408768 | 0.01337164 | 0.01414326
11823 | 848.0505 | -44.3448 | 15209.5 | 602.6426 | 0.0133314 | 610.6767 | 0.01324332 | 0.0133314 | 0.01426482 | 0.01355031 | 0.014324
11824 | 849.0506 | -44.3344 | 15318.5 | 606.9615 | 0.01347099 | 615.1379 | 0.01338106 | 0.01347099 | 0.01441192 | 0.01366909 | 0.01445222
11825 | 850.0506 | -44.3184 | 15441.5 | 611.8351 | 0.01363523 | 620.1776 | 0.01354311 | 0.01363523 | 0.01457422 | 0.01383472 | 0.01462307
11826 | 851.0507 | -44.3232 | 15573 | 617.0455 | 0.01379263 | 625.5562 | 0.01369838 | 0.01379263 | 0.01473025 | 0.01398499 | 0.01477808
11827 | 852.051 | -44.3128 | 15680 | 621.2852 | 0.0138868 | 629.9128 | 0.01379126 | 0.0138868 | 0.01483236 | 0.01408783 | 0.01488188
11828 | 853.0508 | -44.2864 | 15790 | 625.6437 | 0.0140377 | 634.4263 | 0.01394009 | 0.0140377 | 0.01499613 | 0.01424078 | 0.01503341
11829 | 854.0508 | -44.2864 | 15902 | 630.0814 | 0.01415981 | 639.0033 | 0.0140605 | 0.01415981 | 0.01510185 | 0.0143618 | 0.01516252
11830 | 855.0501 | -44.292 | 16015.5 | 634.5786 | 0.0142946 | 643.6497 | 0.0141934 | 0.0142946 | 0.01526098 | 0.01448793 | 0.0153051
11831 | 856.0499 | -44.2656 | 16122 | 638.7984 | 0.0144452 | 648.026 | 0.01434186 | 0.0144452 | 0.01541347 | 0.01463457 | 0.01544818
11832 | 857.0502 | -44.2656 | 16240.5 | 643.4937 | 0.01458164 | 652.8769 | 0.01447635 | 0.01458164 | 0.01556655 | 0.01477867 | 0.01559423
11833 | 858.0503 | -44.2656 | 16339.5 | 647.4164 | 0.01472402 | 656.949 | 0.01461668 | 0.01472402 | 0.01570318 | 0.01491913 | 0.01574325
11834 | 859.0503 | -44.2608 | 16443 | 651.5173 | 0.01487259 | 661.2071 | 0.01476308 | 0.01487259 | 0.01585213 | 0.01507123 | 0.0158914
11835 | 860.0503 | -44.2368 | 16553 | 655.8759 | 0.01502213 | 665.7285 | 0.01491042 | 0.01502213 | 0.01599127 | 0.01522451 | 0.01605677
11836 | 861.0504 | -44.2312 | 16645 | 659.5211 | 0.01516286 | 669.5214 | 0.01504905 | 0.01516286 | 0.01614678 | 0.01535782 | 0.01619897
11837 | 862.0502 | -44.2128 | 16758.5 | 664.0183 | 0.01533652 | 674.2021 | 0.01522011 | 0.01533652 | 0.01631469 | 0.01552965 | 0.0163725
11838 | 863.0503 | -44.208 | 16855.5 | 667.8617 | 0.0154633 | 678.1891 | 0.01534496 | 0.0154633 | 0.01650341 | 0.01566632 | 0.01653291
11839 | 864.0503 | -44.1944 | 16962.5 | 672.1014 | 0.01558753 | 682.5778 | 0.01546729 | 0.01558753 | 0.01657806 | 0.01577418 | 0.01662047
11840 | 865.0503 | -44.192 | 17064.5 | 676.1429 | 0.01574699 | 686.7901 | 0.0156243 | 0.01574699 | 0.01674302 | 0.01594198 | 0.01679197
11841 | 866.0506 | -44.1816 | 17150 | 679.5307 | 0.01591905 | 690.3481 | 0.01579367 | 0.01591905 | 0.01691263 | 0.01610613 | 0.01694533
11842 | 867.0506 | -44.1712 | 17253.5 | 683.6316 | 0.01608208 | 694.6258 | 0.01595413 | 0.01608208 | 0.01708519 | 0.01626863 | 0.01712594
11843 | 868.0507 | -44.1608 | 17365 | 688.0495 | 0.01624727 | 699.2285 | 0.01611669 | 0.01624727 | 0.017248 | 0.01643917 | 0.01730042
11844 | 869.0505 | -44.1608 | 17447 | 691.2986 | 0.01640147 | 702.6369 | 0.01626842 | 0.01640147 | 0.01740809 | 0.01659646 | 0.01746625
11845 | 870.0505 | -44.1392 | 17544 | 695.142 | 0.01654788 | 706.6452 | 0.01641245 | 0.01654788 | 0.01757932 | 0.01673748 | 0.01762423
11846 | 871.0506 | -44.1472 | 17628 | 698.4703 | 0.01668313 | 710.123 | 0.0165455 | 0.01668313 | 0.01771602 | 0.01687506 | 0.01775631
11847 | 872.0509 | -44.1288 | 17723.5 | 702.2543 | 0.01687859 | 714.1074 | 0.01673773 | 0.01687859 | 0.01790607 | 0.01707082 | 0.01794925
11848 | 873.0507 | -44.124 | 17812 | 705.7609 | 0.0170074 | 717.7641 | 0.0168644 | 0.0170074 | 0.01806549 | 0.01720865 | 0.01810799
11849 | 874.0507 | -44.1128 | 17901 | 709.2874 | 0.01719366 | 721.4826 | 0.01704753 | 0.01719366 | 0.01827051 | 0.01738115 | 0.01829523
11850 | 875.0507 | -44.1 | 17982 | 712.4968 | 0.01732065 | 724.8377 | 0.01717236 | 0.01732065 | 0.01835771 | 0.01751493 | 0.01840041
11851 | 876.051 | -44.092 | 18070.5 | 716.0034 | 0.01748355 | 728.5217 | 0.01733247 | 0.01748355 | 0.01854937 | 0.01767125 | 0.0185936
11852 | 877.0501 | -44.0896 | 18146 | 718.9949 | 0.01762571 | 731.6677 | 0.01747218 | 0.01762571 | 0.0187057 | 0.01782194 | 0.01874733
11853 | 878.0502 | -44.0792 | 18238 | 722.6402 | 0.01778781 | 735.4944 | 0.01763146 | 0.01778781 | 0.01886926 | 0.01798045 | 0.01890332
11854 | 879.0502 | -44.0632 | 18318.5 | 725.8299 | 0.01794549 | 738.8552 | 0.01778637 | 0.01794549 | 0.01903163 | 0.01814718 | 0.01907782
11855 | 880.05 | -44.0632 | 18396 | 728.9006 | 0.01811093 | 742.1017 | 0.01794888 | 0.01811093 | 0.01920802 | 0.01830053 | 0.01923905
11856 | 881.05 | -44.0448 | 18465 | 731.6346 | 0.01825195 | 744.9884 | 0.01808739 | 0.01825195 | 0.01935771 | 0.01843886 | 0.01938849
11857 | 882.0503 | -44.0344 | 18560 | 735.3988 | 0.01842736 | 748.9502 | 0.01825963 | 0.01842736 | 0.01953757 | 0.01862059 | 0.01957352
11858 | 883.0504 | -44.0344 | 18623 | 737.895 | 0.01860073 | 751.6204 | 0.01842985 | 0.01860073 | 0.01970164 | 0.01878494 | 0.019746
11859 | 884.0501 | -44.0208 | 18696.5 | 740.8073 | 0.01875375 | 754.7002 | 0.01858007 | 0.01875375 | 0.01988305 | 0.01894981 | 0.01991924
11860 | 885.0504 | -44.0128 | 18779.5 | 744.096 | 0.01893607 | 758.1862 | 0.01875901 | 0.01893607 | 0.02007007 | 0.01912942 | 0.02011844
11861 | 886.0502 | -43.9976 | 18846.5 | 746.7507 | 0.01908417 | 761.0018 | 0.01890435 | 0.01908417 | 0.02021105 | 0.01926796 | 0.020254
11862 | 887.0503 | -43.992 | 18920.5 | 749.6828 | 0.01920331 | 764.0792 | 0.01902126 | 0.01920331 | 0.02034643 | 0.01941376 | 0.02040918
11863 | 888.0506 | -43.984 | 18999.5 | 752.813 | 0.01941468 | 767.4286 | 0.01922861 | 0.01941468 | 0.02057756 | 0.01961049 | 0.02061128
11864 | 889.0506 | -43.9712 | 19074.5 | 755.7847 | 0.01961518 | 770.6095 | 0.01942528 | 0.01961518 | 0.02078988 | 0.01980922 | 0.02082637
11865 | 890.0504 | -43.9688 | 19142.5 | 758.479 | 0.01969684 | 773.4187 | 0.01950537 | 0.01969684 | 0.02086579 | 0.01989611 | 0.02091012
11866 | 891.0507 | -43.9576 | 19211.5 | 761.213 | 0.01989917 | 776.3605 | 0.01970377 | 0.01989917 | 0.02108357 | 0.02009932 | 0.02111614
11867 | 892.0505 | -43.9504 | 19290.5 | 764.3432 | 0.02007759 | 779.6894 | 0.01987869 | 0.02007759 | 0.02126115 | 0.02027399 | 0.02129778
11868 | 893.0506 | -43.9368 | 19354.5 | 766.8791 | 0.02027844 | 782.4302 | 0.02007557 | 0.02027844 | 0.02145355 | 0.02047795 | 0.02149152
11869 | 894.0508 | -43.932 | 19426.5 | 769.7319 | 0.02040173 | 785.4358 | 0.02019641 | 0.02040173 | 0.02160567 | 0.02059953 | 0.02165177
11870 | 895.0506 | -43.9344 | 19489.5 | 772.2281 | 0.0206658 | 788.1869 | 0.02045516 | 0.0206658 | 0.02187701 | 0.02085332 | 0.02191275
11871 | 896.0509 | -43.9184 | 19551.5 | 774.6848 | 0.0208167 | 790.8111 | 0.02060299 | 0.0208167 | 0.02203186 | 0.0210109 | 0.02208056
11872 | 897.051 | -43.916 | 19627.5 | 777.6961 | 0.02101352 | 794.0382 | 0.02079578 | 0.02101352 | 0.02222434 | 0.02120595 | 0.02225624
11873 | 898.0511 | -43.9024 | 19685 | 779.9744 | 0.02118735 | 796.5 | 0.02096602 | 0.02118735 | 0.02242316 | 0.02137641 | 0.02246303
11874 | 899.0508 | -43.892 | 19755.5 | 782.7678 | 0.02134084 | 799.4727 | 0.02111631 | 0.02134084 | 0.02258081 | 0.02153226 | 0.02260841
11875 | 900.0501 | -43.8816 | 19814.5 | 785.1055 | 0.02155835 | 802.0311 | 0.02132926 | 0.02155835 | 0.02280774 | 0.02174639 | 0.02283812
11876 | 901.0501 | -43.8656 | 19877.5 | 787.6018 | 0.0217031 | 804.6952 | 0.02147094 | 0.0217031 | 0.02296222 | 0.02189644 | 0.02300121
11877 | 902.0502 | -43.8632 | 19941 | 790.1178 | 0.02188508 | 807.4096 | 0.02164904 | 0.02188508 | 0.02314518 | 0.02207604 | 0.02318734
11878 | 903.05 | -43.8448 | 19999 | 792.4159 | 0.02206206 | 809.8983 | 0.02182221 | 0.02206206 | 0.02328513 | 0.02224579 | 0.02331481
11879 | 904.0503 | -43.8472 | 20058 | 794.7537 | 0.02224429 | 812.4324 | 0.02200049 | 0.02224429 | 0.02358841 | 0.02243978 | 0.02361594
11880 | 905.0503 | -43.8344 | 20117.5 | 797.1112 | 0.02243818 | 814.997 | 0.02219015 | 0.02243818 | 0.0237125 | 0.02264057 | 0.02375507
11881 | 906.0501 | -43.824 | 20173 | 799.3103 | 0.02262092 | 817.3914 | 0.02236886 | 0.02262092 | 0.02391693 | 0.02280747 | 0.0239619
11882 | 907.0504 | -43.808 | 20229 | 801.5292 | 0.02275223 | 819.7658 | 0.02249726 | 0.02275223 | 0.02407082 | 0.02295294 | 0.02411582
11883 | 908.0502 | -43.808 | 20283.5 | 803.6886 | 0.02294596 | 822.13 | 0.02268666 | 0.02294596 | 0.02424832 | 0.0231405 | 0.02429269
11884 | 909.0505 | -43.7952 | 20344.5 | 806.1056 | 0.0231312 | 824.7518 | 0.02286773 | 0.0231312 | 0.02448336 | 0.0233144 | 0.02450641
11885 | 910.0506 | -43.7872 | 20398.5 | 808.2452 | 0.02333366 | 827.1046 | 0.02306559 | 0.02333366 | 0.02466758 | 0.02353772 | 0.02472597
11886 | 911.0506 | -43.784 | 20441.5 | 809.949 | 0.02350915 | 828.9902 | 0.02323707 | 0.02350915 | 0.02481055 | 0.02370435 | 0.02483292
11887 | 912.0504 | -43.7608 | 20503.5 | 812.4056 | 0.02367218 | 831.637 | 0.02339633 | 0.02367218 | 0.02501948 | 0.02387138 | 0.02505946
11888 | 913.0507 | -43.7608 | 20557.5 | 814.5453 | 0.02386721 | 833.9862 | 0.02358684 | 0.02386721 | 0.02521712 | 0.02406296 | 0.02524716
11889 | 914.0507 | -43.7552 | 20592.5 | 815.9321 | 0.02406899 | 835.5707 | 0.0237839 | 0.02406899 | 0.0254225 | 0.02427603 | 0.02546953
11890 | 915.0508 | -43.7344 | 20645 | 818.0123 | 0.02428871 | 837.8807 | 0.02399843 | 0.02428871 | 0.02567518 | 0.02448406 | 0.02571255
11891 | 916.0508 | -43.7344 | 20699.5 | 820.1717 | 0.02443532 | 840.2129 | 0.02414156 | 0.02443532 | 0.02582435 | 0.02463261 | 0.02586585
11892 | 917.0506 | -43.7184 | 20758.5 | 822.5094 | 0.02460314 | 842.7458 | 0.02430536 | 0.02460314 | 0.02600318 | 0.02481182 | 0.02604811
11893 | 918.051 | -43.7104 | 20796 | 823.9953 | 0.02475612 | 844.3942 | 0.02445465 | 0.02475612 | 0.02612616 | 0.0249582 | 0.02618767
11894 | 919.0507 | -43.716 | 20844 | 825.8972 | 0.02497791 | 846.5264 | 0.02467106 | 0.02497791 | 0.02639012 | 0.02518635881 | 0.02643319
11895 | 920.0508 | -43.6952 | 20901.5 | 828.1755 | 0.02517854 | 849.0278 | 0.02486679 | 0.02517854 | 0.02659632 | 0.02537397 | 0.02663595
11896 | 921.0508 | -43.692 | 20941 | 829.7406 | 0.02536158 | 850.7841 | 0.02504531 | 0.02536158 | 0.02678776 | 0.02556191 | 0.02682334
11897 | 922.0508 | -43.6768 | 20997 | 831.9595 | 0.02553245 | 853.2014 | 0.02521194 | 0.02553245 | 0.02697743 | 0.02573656 | 0.02702238
11898 | 923.0499 | -43.6688 | 21041.5 | 833.7227 | 0.02579401 | 855.2277 | 0.02546696 | 0.02579401 | 0.02724383 | 0.02598624 | 0.02726973
11899 | 924.0499 | -43.6632 | 21084 | 835.4067 | 0.02596018 | 857.094 | 0.02562893 | 0.02596018 | 0.02743667 | 0.02615849 | 0.02746527
11900 | 925.05 | -43.6472 | 21135 | 837.4274 | 0.02612426 | 859.3046 | 0.02578885 | 0.02612426 | 0.0275882 | 0.02632921 | 0.02761446
11901 | 926.0503 | -43.6344 | 21177.5 | 839.1114 | 0.02631578 | 861.1933 | 0.02597548 | 0.02631578 | 0.0277767 | 0.02651157 | 0.02780425
11902 | 927.0503 | -43.6368 | 21223.5 | 840.934 | 0.02650391 | 863.2221 | 0.02615877 | 0.02650391 | 0.02799064 | 0.02670451 | 0.02802526
11903 | 928.0504 | -43.624 | 21279.5 | 843.1529 | 0.02672061 | 865.6825 | 0.02636985 | 0.02672061 | 0.02820805 | 0.02692066 | 0.02824948
11904 | 929.0501 | -43.6216 | 21311 | 844.401 | 0.02689047 | 867.1074 | 0.02653527 | 0.02689047 | 0.02839817 | 0.02708492 | 0.02841882
11905 | 930.0502 | -43.6056 | 21367 | 846.6199 | 0.02711734 | 869.578 | 0.02675618 | 0.02711734 | 0.02863955 | 0.02731638 | 0.02866252
11906 | 931.0502 | -43.5896 | 21404.5 | 848.1058 | 0.02726727 | 871.2313 | 0.02690214 | 0.02726727 | 0.02877876 | 0.02746746 | 0.02880714
11907 | 932.0506 | -43.584 | 21435.5 | 849.3341 | 0.02749652 | 872.6878 | 0.02712528 | 0.02749652 | 0.02902782 | 0.02769939 | 0.02905471
11908 | 933.0506 | -43.5816 | 21480.5 | 851.1171 | 0.02770903 | 874.7007 | 0.02733208 | 0.02770903 | 0.02925947 | 0.02791114 | 0.02927898
11909 | 934.0504 | -43.5768 | 21524.5 | 852.8605 | 0.02786442 | 876.625 | 0.02748327 | 0.02786442 | 0.02942244 | 0.02806051 | 0.02943142
11910 | 935.0504 | -43.5656 | 21570.5 | 854.6831 | 0.02809486 | 878.6954 | 0.02770744 | 0.02809486 | 0.02965616 | 0.02829774 | 0.02969452
11911 | 936.0505 | -43.5584 | 21602 | 855.9313 | 0.02832221 | 880.1731 | 0.02792855 | 0.02832221 | 0.02988773 | 0.02852327 | 0.02991972
11912 | 937.0505 | -43.5472 | 21643 | 857.5558 | 0.02849172 | 881.989 | 0.02809338 | 0.02849172 | 0.03006648 | 0.02870448 | 0.03011466
11913 | 938.0508 | -43.5368 | 21675.5 | 858.8435 | 0.02865115 | 883.4504 | 0.02824838 | 0.02865115 | 0.03024325 | 0.02885604 | 0.03027202
11914 | 939.0506 | -43.524 | 21718.5 | 860.5473 | 0.02887942 | 885.3994 | 0.02847027 | 0.02887942 | 0.03049954 | 0.0290732 | 0.03051244
11915 | 940.0506 | -43.5216 | 21763 | 862.3105 | 0.02904911 | 887.3599 | 0.02863518 | 0.02904911 | 0.03068036 | 0.0292575 | 0.03071563
11916 | 941.0507 | -43.508 | 21796 | 863.6181 | 0.02927196 | 888.8979 | 0.02885172 | 0.02927196 | 0.03089017 | 0.0294776 | 0.03093612
11917 | 942.051 | -43.5032 | 21843.5 | 865.5002 | 0.02949884 | 891.0314 | 0.02907212 | 0.02949884 | 0.03111459 | 0.0296903 | 0.03114365
11918 | 943.0508 | -43.4976 | 21878 | 866.8671 | 0.02962909 | 892.5516 | 0.02919863 | 0.02962909 | 0.03128095 | 0.02983376 | 0.03130459
11919 | 944.0508 | -43.4792 | 21913 | 868.2539 | 0.02984974 | 894.1711 | 0.0294129 | 0.02984974 | 0.03152514 | 0.03005679 | 0.03155254
11920 | 945.0501 | -43.4688 | 21949 | 869.6804 | 0.03008582 | 895.8454 | 0.02964212 | 0.03008582 | 0.03177117 | 0.03029313 | 0.0318016
11921 | 946.0502 | -43.4608 | 21991.5 | 871.3643 | 0.03027729 | 897.7469 | 0.02982798 | 0.03027729 | 0.03196542 | 0.03047864 | 0.031984
11922 | 947.0499 | -43.4528 | 22029.5 | 872.87 | 0.03048649 | 899.4807 | 0.03003101 | 0.03048649 | 0.03215738 | 0.03067855 | 0.03217945
11923 | 948.0503 | -43.4448 | 22067.5 | 874.3757 | 0.03068034 | 901.2018 | 0.03021911 | 0.03068034 | 0.03238416 | 0.03088495 | 0.03240653
11924 | 949.05 | -43.4344 | 22100 | 875.6634 | 0.03091138 | 902.7314 | 0.03044324 | 0.03091138 | 0.03261478 | 0.03110881 | 0.03264423
11925 | 950.0503 | -43.4344 | 22136.5 | 877.1096 | 0.03110396 | 904.3912 | 0.03063003 | 0.03110396 | 0.03282363 | 0.03130597 | 0.03286078
11926 | 951.0504 | -43.408 | 22176 | 878.6747 | 0.03131748 | 906.1926 | 0.03083709 | 0.03131748 | 0.03303935 | 0.03151044 | 0.03306877
11927 | 952.0502 | -43.4032 | 22202 | 879.7049 | 0.0315087 | 907.4233 | 0.03102249 | 0.0315087 | 0.03325668 | 0.03171682 | 0.03328067
11928 | 953.0502 | -43.4032 | 22243 | 881.3295 | 0.03171803 | 909.2835 | 0.0312254 | 0.03171803 | 0.03348752 | 0.0319374 | 0.03352087
11929 | 954.0502 | -43.3952 | 22266 | 882.2408 | 0.03193482 | 910.415 | 0.0314355 | 0.03193482 | 0.03368391 | 0.03213818 | 0.03371002
11930 | 955.0505 | -43.3736 | 22291 | 883.2314 | 0.03213821 | 911.6168 | 0.03163258 | 0.03213821 | 0.03390951 | 0.03233606 | 0.03392779
11931 | 956.0503 | -43.3768 | 22343.5 | 885.3116 | 0.03234974 | 913.9511 | 0.0318375 | 0.03234974 | 0.03411312 | 0.03255396 | 0.03413991
11932 | 957.0504 | -43.3632 | 22373 | 886.4804 | 0.03253748 | 915.3243 | 0.03201935 | 0.03253748 | 0.0343368 | 0.03275238 | 0.03436992
11933 | 958.0504 | -43.3528 | 22402.5 | 887.6493 | 0.0327669 | 916.7348 | 0.03224152 | 0.0327669 | 0.0345655 | 0.03297633 | 0.03460221
11934 | 959.0507 | -43.3448 | 22427 | 888.6201 | 0.03297894 | 917.9258 | 0.03244681 | 0.03297894 | 0.03478033 | 0.03317081 | 0.03480892
11935 | 960.0505 | -43.3368 | 22455.5 | 889.7493 | 0.03318034 | 919.2715 | 0.03264176 | 0.03318034 | 0.03501855 | 0.03338772 | 0.03504784
11936 | 961.0508 | -43.3296 | 22486.5 | 890.9776 | 0.03334943 | 920.6912 | 0.0328054 | 0.03334943 | 0.0351613 | 0.03356273 | 0.03520686
11937 | 962.0506 | -43.3184 | 22516.5 | 892.1663 | 0.03353624 | 922.0862 | 0.03298617 | 0.03353624 | 0.03537841 | 0.03375743 | 0.03541099
11938 | 963.0509 | -43.308 | 22545.5 | 893.3154 | 0.03378169 | 923.4931 | 0.03322363 | 0.03378169 | 0.03564223 | 0.03399138 | 0.03567524
11939 | 964.0509 | -43.2976 | 22573.5 | 894.4248 | 0.0339727 | 924.8108 | 0.03340838 | 0.0339727 | 0.03583544 | 0.03418088 | 0.03586559
11940 | 965.051 | -43.2896 | 22598.5 | 895.4154 | 0.03417588 | 926.017 | 0.03360486 | 0.03417588 | 0.03605175 | 0.03438893 | 0.03608362
11941 | 966.051 | -43.2768 | 22644.5 | 897.238 | 0.03438911 | 928.0932 | 0.03381102 | 0.03438911 | 0.03626451 | 0.03458994 | 0.03628227
11942 | 967.0511 | -43.2736 | 22674 | 898.4069 | 0.03458987 | 929.4827 | 0.03400509 | 0.03458987 | 0.03645787 | 0.03480113 | 0.03650003
11943 | 968.0499 | -43.2664 | 22705.5 | 899.655 | 0.03475637 | 930.9237 | 0.03416601 | 0.03475637 | 0.03665662 | 0.03497696 | 0.03669881
11944 | 969.0499 | -43.2584 | 22729.5 | 900.6059 | 0.03498355 | 932.1123 | 0.03438553 | 0.03498355 | 0.03690752 | 0.03519069 | 0.03692747
11945 | 970.0502 | -43.2448 | 22766 | 902.0522 | 0.035212 | 933.8152 | 0.03460623 | 0.035212 | 0.03713253 | 0.03543151 | 0.03717286
11946 | 971.0502 | -43.2296 | 22790.5 | 903.0229 | 0.03540559 | 934.995 | 0.03479323 | 0.03540559 | 0.0373433 | 0.03561242 | 0.0373604
11947 | 972.0503 | -43.2216 | 22823.5 | 904.3305 | 0.03563001 | 936.5518 | 0.03500995 | 0.03563001 | 0.03756699 | 0.03583535 | 0.03759611
11948 | 973.0501 | -43.2296 | 22843.5 | 905.1229 | 0.03582336 | 937.5475 | 0.03519662 | 0.03582336 | 0.03776256 | 0.03602453 | 0.0377942
11949 | 974.0504 | -43.2032 | 22877.5 | 906.4701 | 0.03606876 | 939.1654 | 0.03543352 | 0.03606876 | 0.03803988 | 0.03628372 | 0.03806178
11950 | 975.0504 | -43.2032 | 22897.5 | 907.2626 | 0.03626015 | 940.1601 | 0.03561823 | 0.03626015 | 0.03822298 | 0.0364777 | 0.03826427
11951 | 976.0505 | -43.1928 | 22925.5 | 908.372 | 0.03648195 | 941.5112 | 0.03583223 | 0.03648195 | 0.03846474 | 0.03669051 | 0.03849378
11952 | 977.0505 | -43.1848 | 22960 | 909.739 | 0.03670166 | 943.1279 | 0.03604419 | 0.03670166 | 0.038693 | 0.03690776 | 0.0387207
11953 | 978.0506 | -43.1768 | 22990 | 910.9277 | 0.03690081 | 944.5416 | 0.03623627 | 0.03690081 | 0.03890738 | 0.03711913 | 0.038929
11954 | 979.0506 | -43.1688 | 23012.5 | 911.8192 | 0.03711455 | 945.6609 | 0.03644238 | 0.03711455 | 0.03913328 | 0.03733189 | 0.03916896
11955 | 980.0507 | -43.156 | 23042.5 | 913.0079 | 0.03735029 | 947.109 | 0.03666966 | 0.03735029 | 0.03936463 | 0.03756113 | 0.03940721
11956 | 981.0507 | -43.1368 | 23058.5 | 913.6418 | 0.03755228 | 947.9512 | 0.03686436 | 0.03755228 | 0.03959303 | 0.03776437 | 0.0396237
11957 | 982.0507 | -43.1368 | 23090 | 914.89 | 0.03774587 | 949.4233 | 0.03705093 | 0.03774587 | 0.03981052 | 0.03796917 | 0.03984538
11958 | 983.0508 | -43.1296 | 23114.5 | 915.8607 | 0.0379641 | 950.6305 | 0.0372612 | 0.0379641 | 0.04001782 | 0.03817234 | 0.04004515
11959 | 984.0508 | -43.124 | 23145.5 | 917.089 | 0.03815427 | 952.0799 | 0.03744439 | 0.03815427 | 0.04021974 | 0.03838033 | 0.04026636
11960 | 985.0509 | -43.1136 | 23164 | 917.822 | 0.0383652 | 953.0345 | 0.03764756 | 0.0383652 | 0.04043258 | 0.03857927 | 0.04047881
11961 | 986.0509 | -43.108 | 23196.5 | 919.1098 | 0.03863202 | 954.6169 | 0.03790449 | 0.03863202 | 0.04071004 | 0.03885225 | 0.04075468
11962 | 987.051 | -43.0976 | 23218 | 919.9617 | 0.03883567 | 955.689 | 0.03810054 | 0.03883567 | 0.04092768 | 0.03903898 | 0.04093827
11963 | 988.0508 | -43.0872 | 23223 | 920.1598 | 0.03902994 | 956.0736 | 0.03828753 | 0.03902994 | 0.04113823 | 0.03924703 | 0.0411826
11964 | 989.051 | -43.0768 | 23259 | 921.5862 | 0.03926072 | 957.7683 | 0.03850962 | 0.03926072 | 0.04139798 | 0.03948126 | 0.04142225
11965 | 990.0501 | -43.0744 | 23285.5 | 922.6362 | 0.03945657 | 959.0403 | 0.03869804 | 0.03945657 | 0.04159149 | 0.03967903 | 0.041616
11966 | 991.0501 | -43.0528 | 23305 | 923.4089 | 0.03966572 | 960.0365 | 0.03889924 | 0.03966572 | 0.04178935 | 0.03990343 | 0.0418366
11967 | 992.0502 | -43.048 | 23323.5 | 924.1419 | 0.03989235 | 961.0081 | 0.0391172 | 0.03989235 | 0.04202808 | 0.0401142 | 0.04207457
11968 | 993.0503 | -43.04 | 23356 | 925.4296 | 0.04011444 | 962.5527 | 0.03933074 | 0.04011444 | 0.04225081 | 0.04034512 | 0.04231056
11969 | 994.0503 | -43.0344 | 23382.5 | 926.4796 | 0.040306 | 963.8223 | 0.0395149 | 0.040306 | 0.04247058 | 0.04053519 | 0.04252036
11970 | 995.0501 | -43.0296 | 23399 | 927.1334 | 0.04054187 | 964.7211 | 0.0397416 | 0.04054187 | 0.04270872 | 0.04076307 | 0.04272933
11971 | 996.0503 | -43.0112 | 23415.5 | 927.7872 | 0.04073614 | 965.5816 | 0.03992829 | 0.04073614 | 0.04291625 | 0.04096084 | 0.04294157
11972 | 997.0504 | -43.0032 | 23435 | 928.5598 | 0.04096268 | 966.5961 | 0.04014594 | 0.04096268 | 0.04317497 | 0.04117808 | 0.04318749
11973 | 998.0505 | -42.9872 | 23468 | 929.8674 | 0.04117502 | 968.1547 | 0.0403499 | 0.04117502 | 0.04338855 | 0.0414024 | 0.04341262
11974 | 999.0502 | -42.9928 | 23497.5 | 931.0362 | 0.04140915 | 969.5897 | 0.04057474 | 0.04140915 | 0.04361665 | 0.0416332 | 0.04365689
11975 | 1000.0503 | -42.9712 | 23517.5 | 931.8287 | 0.0416582 | 970.647 | 0.04081387 | 0.0416582 | 0.04389663 | 0.04187789 | 0.04390767
11976 | 1001.0506 | -42.9664 | 23540 | 932.7202 | 0.04185794 | 971.762 | 0.0410056 | 0.04185794 | 0.04409205 | 0.04208477 | 0.04412249
11977 | 1002.0504 | -42.9712 | 23560 | 933.5127 | 0.042018 | 972.737 | 0.04115922 | 0.042018 | 0.04424683 | 0.04224427 | 0.04427996
11978 | 1003.0504 | -42.9528 | 23580 | 934.3051 | 0.04226388 | 973.7925 | 0.04139515 | 0.04226388 | 0.04451588 | 0.04249683 | 0.04453685
11979 | 1004.0505 | -42.94 | 23595 | 934.8995 | 0.04253091 | 974.6616 | 0.04165132 | 0.04253091 | 0.04483901 | 0.04275927 | 0.0448438
11980 | 1005.0507 | -42.932 | 23606.5 | 935.3551 | 0.04273896 | 975.3312 | 0.04185087 | 0.04273896 | 0.04503038 | 0.04296864 | 0.04506101
11981 | 1006.0506 | -42.9192 | 23640.5 | 936.7023 | 0.04293489 | 976.9195 | 0.04203875 | 0.04293489 | 0.04525052 | 0.04317172 | 0.04527621
11982 | 1007.0506 | -42.916 | 23662 | 937.5542 | 0.04317988 | 978.0377 | 0.04227362 | 0.04317988 | 0.04548586 | 0.04340849 | 0.04550655
11983 | 1008.0507 | -42.9056 | 23677 | 938.1485 | 0.04336919 | 978.8353 | 0.04245508 | 0.04336919 | 0.04566166 | 0.04361671 | 0.04571205
11984 | 1009.0507 | -42.8848 | 23695 | 938.8617 | 0.04356906 | 979.7671 | 0.04264663 | 0.04356906 | 0.04588343 | 0.04381064 | 0.04593129
11985 | 1010.0507 | -42.8792 | 23711.5 | 939.5155 | 0.04382244 | 980.6874 | 0.0428894 | 0.04382244 | 0.04614997 | 0.04405261 | 0.04618347
11986 | 1011.051 | -42.8792 | 23722.5 | 939.9514 | 0.04403821 | 981.3451 | 0.04309609 | 0.04403821 | 0.04636797 | 0.04426505 | 0.0463912
11987 | 1012.0511 | -42.8664 | 23754 | 941.1995 | 0.04426149 | 982.8584 | 0.04330992 | 0.04426149 | 0.04659077 | 0.04448993 | 0.04662696
11988 | 1013.0502 | -42.8504 | 23767.5 | 941.7344 | 0.04445792 | 983.6019 | 0.04349802 | 0.04445792 | 0.04678826 | 0.04469579 | 0.04683747
11989 | 1014.0499 | -42.8504 | 23787 | 942.507 | 0.04466572 | 984.6048 | 0.04369695 | 0.04466572 | 0.04702803 | 0.04490493 | 0.04706884
11990 | 1015.0499 | -42.8424 | 23805 | 943.2202 | 0.04491486 | 985.5848 | 0.04393541 | 0.04491486 | 0.04729427 | 0.04515086 | 0.04731392
11991 | 1016.0502 | -42.8448 | 23829.5 | 944.191 | 0.04513042 | 986.8027 | 0.04414168 | 0.04513042 | 0.0475049 | 0.04537106 | 0.04755187
11992 | 1017.05 | -42.8216 | 23841 | 944.6467 | 0.04535259 | 987.4888 | 0.04435424 | 0.04535259 | 0.04774636 | 0.04559437 | 0.047795
11993 | 1018.0504 | -42.8136 | 23865.5 | 945.6174 | 0.04557307 | 988.7121 | 0.04456513 | 0.04557307 | 0.04797838 | 0.04582188 | 0.04801673
11994 | 1019.0504 | -42.808 | 23874 | 945.9542 | 0.04578257 | 989.2624 | 0.04476547 | 0.04578257 | 0.04819424 | 0.0460329 | 0.04822695
11995 | 1020.0502 | -42.8008 | 23887 | 946.4693 | 0.04602407 | 990.0297 | 0.04499638 | 0.04602407 | 0.04844854 | 0.04626625 | 0.04849157
11996 | 1021.0502 | -42.7792 | 23907 | 947.2618 | 0.04621538 | 991.0398 | 0.04517925 | 0.04621538 | 0.04865415 | 0.04645575 | 0.04867569
11997 | 1022.0505 | -42.7848 | 23943 | 948.6882 | 0.04647041 | 992.7741 | 0.04542299 | 0.04647041 | 0.04891981 | 0.04671476 | 0.04893905
11998 | 1023.0503 | -42.7712 | 23950 | 948.9655 | 0.04667325 | 993.2569 | 0.0456168 | 0.04667325 | 0.04914872 | 0.04692747 | 0.04919593
11999 | 1024.0506 | -42.764 | 23966 | 949.5995 | 0.04683874 | 994.0776 | 0.0457749 | 0.04683874 | 0.04936009 | 0.04708581 | 0.0493966
12000 | 1025.0506 | -42.7608 | 23984.5 | 950.3325 | 0.04714495 | 995.1359 | 0.04606736 | 0.04714495 | 0.04962744 | 0.04738559 | 0.0496707
12001 | 1026.0504 | -42.74 | 24004 | 951.1052 | 0.0473349 | 996.1256 | 0.04624874 | 0.0473349 | 0.04980915 | 0.04758345 | 0.0498595
12002 | 1027.0505 | -42.7376 | 24028.5 | 952.0759 | 0.04756924 | 997.3655 | 0.04647247 | 0.04756924 | 0.0500962 | 0.04782152 | 0.05011895
12003 | 1028.0505 | -42.7216 | 24040 | 952.5316 | 0.0477823 | 998.0457 | 0.04667583 | 0.0477823 | 0.05031236 | 0.04804324 | 0.05034667
12004 | 1029.0508 | -42.7112 | 24051.5 | 952.9873 | 0.04800633 | 998.7367 | 0.04688963 | 0.04800633 | 0.0505325 | 0.04826721 | 0.05057035
12005 | 1030.0508 | -42.6976 | 24069.5 | 953.7005 | 0.04831038 | 999.7741 | 0.04717971 | 0.04831038 | 0.05086028 | 0.04856089 | 0.05087997
12006 | 1031.0509 | -42.6952 | 24093 | 954.6316 | 0.0484726 | 1000.905 | 0.04733444 | 0.0484726 | 0.05100908 | 0.04872531 | 0.05104634
12007 | 1032.0507 | -42.6872 | 24107.5 | 955.2061 | 0.04867506 | 1001.701 | 0.04752752 | 0.04867506 | 0.05121181 | 0.04893362 | 0.05125459
12008 | 1033.0508 | -42.6792 | 24124 | 955.8599 | 0.04894366 | 1002.643 | 0.04778362 | 0.04894366 | 0.05154113 | 0.04920376 | 0.05157919
12009 | 1034.051 | -42.6768 | 24132.5 | 956.1967 | 0.04915269 | 1003.196 | 0.04798288 | 0.04915269 | 0.05172948 | 0.04940685 | 0.05175201
12010 | 1035.0498 | -42.6688 | 24150.5 | 956.9099 | 0.04937948 | 1004.162 | 0.04819902 | 0.04937948 | 0.05194954 | 0.0496272 | 0.05198481
12011 | 1036.0499 | -42.6528 | 24168.5 | 957.6231 | 0.04964194 | 1005.161 | 0.04844909 | 0.04964194 | 0.05221956 | 0.04989272 | 0.05225258
12012 | 1037.0499 | -42.6424 | 24172 | 957.7618 | 0.04989108 | 1005.546 | 0.04868642 | 0.04989108 | 0.05251023 | 0.05014099 | 0.05253632
12013 | 1038.05 | -42.6376 | 24196.5 | 958.7326 | 0.04994615 | 1006.618 | 0.04873888 | 0.04994615 | 0.05251627 | 0.05019291 | 0.05254406
12014 | 1039.0503 | -42.632 | 24213 | 959.3863 | 0.05028539 | 1007.629 | 0.04906193 | 0.05028539 | 0.05292144 | 0.05055061 | 0.05296456
12015 | 1040.0503 | -42.6216 | 24227.5 | 959.9609 | 0.05054611 | 1008.483 | 0.04931013 | 0.05054611 | 0.0531899 | 0.05080416 | 0.05322396
12016 | 1041.0504 | -42.6056 | 24242 | 960.5354 | 0.05072473 | 1009.258 | 0.04948015 | 0.05072473 | 0.05335442 | 0.05098983 | 0.0534106
12017 | 1042.0501 | -42.5952 | 24262 | 961.3279 | 0.05097294 | 1010.33 | 0.04971635 | 0.05097294 | 0.05363314 | 0.05124391 | 0.05367301
12018 | 1043.0502 | -42.5928 | 24259 | 961.209 | 0.05116293 | 1010.387 | 0.04989711 | 0.05116293 | 0.05382694 | 0.05142905 | 0.05387251
12019 | 1044.0505 | -42.5768 | 24275 | 961.8429 | 0.05146923 | 1011.348 | 0.05018845 | 0.05146923 | 0.05413871 | 0.05172815 | 0.05417506
12020 | 1045.0505 | -42.5792 | 24286.5 | 962.2986 | 0.05167414 | 1012.025 | 0.05038332 | 0.05167414 | 0.05435553 | 0.05193829 | 0.05439345
12021 | 1046.0506 | -42.5536 | 24290.5 | 962.4571 | 0.05191395 | 1012.422 | 0.05061132 | 0.05191395 | 0.05462244 | 0.05218771 | 0.05466678
12022 | 1047.0506 | -42.556 | 24302 | 962.9128 | 0.05214143 | 1013.12 | 0.05082754 | 0.05214143 | 0.05485099 | 0.05240582 | 0.05489285
12023 | 1048.0507 | -42.5344 | 24318 | 963.5467 | 0.05236051 | 1013.999 | 0.05103574 | 0.05236051 | 0.0551545 | 0.05263131 | 0.05517788
12024 | 1049.0507 | -42.5376 | 24344.5 | 964.5967 | 0.0525658 | 1015.302 | 0.05123081 | 0.0525658 | 0.05530441 | 0.05284447 | 0.05534397
12025 | 1050.0507 | -42.524 | 24362 | 965.2901 | 0.05284827 | 1016.304 | 0.05149913 | 0.05284827 | 0.05561322 | 0.05310505 | 0.05563125
12026 | 1051.0505 | -42.5136 | 24360.5 | 965.2307 | 0.05303449 | 1016.421 | 0.05167598 | 0.05303449 | 0.05581521 | 0.05331774 | 0.05585088
12027 | 1052.0508 | -42.5088 | 24382.5 | 966.1024 | 0.05327689 | 1017.573 | 0.05190615 | 0.05327689 | 0.05606929 | 0.05355233 | 0.05610666
12028 | 1053.0507 | -42.4928 | 24377 | 965.8845 | 0.05348541 | 1017.545 | 0.0521041 | 0.05348541 | 0.05627062 | 0.05376757 | 0.05631363
12029 | 1054.0509 | -42.4904 | 24395 | 966.5977 | 0.05366904 | 1018.474 | 0.0522784 | 0.05366904 | 0.05646236 | 0.05395375 | 0.05649273
12030 | 1055.051 | -42.4904 | 24417 | 967.4694 | 0.05395778 | 1019.672 | 0.05255239 | 0.05395778 | 0.05674853 | 0.05423362 | 0.05679226
12031 | 1056.0508 | -42.4744 | 24431.5 | 968.0439 | 0.05421162 | 1020.523 | 0.05279321 | 0.05421162 | 0.05699869 | 0.05447744 | 0.05704383
12032 | 1057.051 | -42.4664 | 24443 | 968.4996 | 0.05441565 | 1021.201 | 0.05298673 | 0.05441565 | 0.05725019 | 0.05468984 | 0.05727694
12033 | 1058.0501 | -42.4608 | 24446 | 968.6184 | 0.05464355 | 1021.547 | 0.05320284 | 0.05464355 | 0.05748781 | 0.05491883 | 0.0575091
12034 | 1059.0499 | -42.448 | 24456 | 969.0147 | 0.05495887 | 1022.271 | 0.05350178 | 0.05495887 | 0.05783713 | 0.05525345 | 0.05788351
12035 | 1060.0499 | -42.4456 | 24468 | 969.4901 | 0.05513771 | 1022.946 | 0.05367129 | 0.05513771 | 0.05796823 | 0.05541382 | 0.05801553
12036 | 1061.0502 | -42.4352 | 24479 | 969.926 | 0.05536349 | 1023.624 | 0.05388525 | 0.05536349 | 0.05826258 | 0.0556607 | 0.05830628
12037 | 1062.05 | -42.424 | 24476 | 969.8071 | 0.05553695 | 1023.667 | 0.05404959 | 0.05553695 | 0.05841559 | 0.05582165 | 0.05843458
12038 | 1063.0501 | -42.4056 | 24473 | 969.6883 | 0.05581479 | 1023.811 | 0.05431278 | 0.05581479 | 0.05869903 | 0.05610656 | 0.05873598
12039 | 1064.0504 | -42.4008 | 24484 | 970.1241 | 0.05611621 | 1024.564 | 0.05459823 | 0.05611621 | 0.059015 | 0.05641261 | 0.05906287
12040 | 1065.0504 | -42.3952 | 24477.5 | 969.8666 | 0.0563344 | 1024.503 | 0.0548048 | 0.0563344 | 0.05928974 | 0.05663578 | 0.05932144
12041 | 1066.0502 | -42.3792 | 24494 | 970.5203 | 0.05657841 | 1025.431 | 0.05503577 | 0.05657841 | 0.05950914 | 0.05687525 | 0.05955491
12042 | 1067.0505 | -42.3688 | 24494 | 970.5203 | 0.05679774 | 1025.644 | 0.05524333 | 0.05679774 | 0.05973983 | 0.05709024 | 0.05978304
12043 | 1068.0503 | -42.3664 | 24502 | 970.8373 | 0.0570289 | 1026.203 | 0.05546205 | 0.0570289 | 0.05997244 | 0.05732348 | 0.06002038
12044 | 1069.0506 | -42.364 | 24520 | 971.5505 | 0.05728737 | 1027.208 | 0.05570654 | 0.05728737 | 0.06027867 | 0.05759136 | 0.06033094
12045 | 1070.0506 | -42.3504 | 24523.5 | 971.6892 | 0.05752798 | 1027.589 | 0.05593409 | 0.05752798 | 0.06050324 | 0.05784219 | 0.06055308
12046 | 1071.0507 | -42.3424 | 24517 | 971.4317 | 0.05781499 | 1027.595 | 0.05620545 | 0.05781499 | 0.06083353 | 0.05812228 | 0.06086692
12047 | 1072.0507 | -42.3352 | 24528.5 | 971.8873 | 0.05806476 | 1028.32 | 0.05644154 | 0.05806476 | 0.06109985 | 0.05837283 | 0.06113895
12048 | 1073.0508 | -42.3168 | 24543 | 972.4619 | 0.05827934 | 1029.136 | 0.05664433 | 0.05827934 | 0.06134773 | 0.05858145 | 0.06137297
12049 | 1074.0509 | -42.3088 | 24515.5 | 971.3722 | 0.05847557 | 1028.174 | 0.05682973 | 0.05847557 | 0.06156359 | 0.05879121 | 0.06160927
12050 | 1075.0507 | -42.3008 | 24550 | 972.7392 | 0.05877186 | 1029.909 | 0.05710961 | 0.05877186 | 0.06187742 | 0.05906875 | 0.06191308
12051 | 1076.0507 | -42.2872 | 24564.5 | 973.3137 | 0.05899666 | 1030.736 | 0.05732191 | 0.05899666 | 0.06208237 | 0.05930772 | 0.06212663
12052 | 1077.0509 | -42.2824 | 24563 | 973.2543 | 0.05926954 | 1030.939 | 0.05757956 | 0.05926954 | 0.0623602 | 0.0595698 | 0.06239712
12053 | 1078.051 | -42.2824 | 24569.5 | 973.5119 | 0.05950918 | 1031.445 | 0.05780577 | 0.05950918 | 0.06263855 | 0.05983108 | 0.06266847
12054 | 1079.051 | -42.264 | 24577.5 | 973.8288 | 0.05970698 | 1031.973 | 0.05799243 | 0.05970698 | 0.06282763 | 0.06001729 | 0.06286057
12055 | 1080.0498 | -42.2536 | 24577.5 | 973.8288 | 0.06000013 | 1032.259 | 0.05826903 | 0.06000013 | 0.06317171 | 0.06032044 | 0.06321801
12056 | 1081.0501 | -42.2504 | 24599.5 | 974.7005 | 0.06030918 | 1033.484 | 0.05856054 | 0.06030918 | 0.063491 | 0.06062253 | 0.06352054
12057 | 1082.0499 | -42.24 | 24597.5 | 974.6213 | 0.06050574 | 1033.591 | 0.05874591 | 0.06050574 | 0.06372582 | 0.06082053 | 0.06378153
12058 | 1083.0502 | -42.2272 | 24599 | 974.6807 | 0.06073046 | 1033.874 | 0.05895778 | 0.06073046 | 0.06395165 | 0.0610643 | 0.06399687
12059 | 1084.0503 | -42.2216 | 24615.5 | 975.3345 | 0.06099423 | 1034.824 | 0.05920642 | 0.06099423 | 0.06422158 | 0.0613218 | 0.06425639
12060 | 1085.0503 | -42.2216 | 24619 | 975.4732 | 0.06120728 | 1035.179 | 0.05940721 | 0.06120728 | 0.06444851 | 0.06154056 | 0.06451026
12061 | 1086.0503 | -42.1984 | 24614 | 975.2751 | 0.06152371 | 1035.278 | 0.05970534 | 0.06152371 | 0.06480513 | 0.06186101 | 0.06485635
12062 | 1087.0504 | -42.1904 | 24620.5 | 975.5326 | 0.0617645 | 1035.786 | 0.05993214 | 0.0617645 | 0.0650466 | 0.0620983 | 0.06510368
12063 | 1088.0502 | -42.1744 | 24622 | 975.5921 | 0.06201639 | 1036.095 | 0.06016936 | 0.06201639 | 0.06532066 | 0.06235623 | 0.06537961
12064 | 1089.0502 | -42.172 | 24620.5 | 975.5326 | 0.06224268 | 1036.252 | 0.06038241 | 0.06224268 | 0.06557843 | 0.06259157 | 0.06565191
12065 | 1090.0503 | -42.1688 | 24643.5 | 976.4439 | 0.06251908 | 1037.49 | 0.06064258 | 0.06251908 | 0.0658103 | 0.06285211 | 0.06587921
12066 | 1091.0506 | -42.164 | 24638.5 | 976.2458 | 0.06277856 | 1037.533 | 0.06088677 | 0.06277856 | 0.06617091 | 0.06312273 | 0.06621372
12067 | 1092.0506 | -42.1536 | 24645.5 | 976.5232 | 0.06304276 | 1038.086 | 0.06113532 | 0.06304276 | 0.06639857 | 0.06337699 | 0.06646196
12068 | 1093.0507 | -42.14 | 24657 | 976.9788 | 0.06329083 | 1038.813 | 0.06136866 | 0.06329083 | 0.06670031 | 0.06363738 | 0.06677662
12069 | 1094.0507 | -42.1376 | 24660 | 977.0977 | 0.0635652 | 1039.207 | 0.06162666 | 0.0635652 | 0.06696397 | 0.06389854 | 0.06703238
12070 | 1095.0505 | -42.1248 | 24663.5 | 977.2364 | 0.06380607 | 1039.59 | 0.06185311 | 0.06380607 | 0.067266 | 0.06415298 | 0.06732284
12071 | 1096.0505 | -42.1168 | 24666.5 | 977.3553 | 0.06405551 | 1039.96 | 0.06208756 | 0.06405551 | 0.06749581 | 0.06440552 | 0.06756286
12072 | 1097.0508 | -42.1032 | 24671.5 | 977.5534 | 0.06428875 | 1040.399 | 0.06230673 | 0.06428875 | 0.06777135 | 0.06465053 | 0.06784438
12073 | 1098.0509 | -42.0928 | 24675 | 977.6921 | 0.06454064 | 1040.793 | 0.06254339 | 0.06454064 | 0.068041 | 0.06490902 | 0.06811275
12074 | 1099.0507 | -42.0952 | 24674.5 | 977.6722 | 0.06480619 | 1041.031 | 0.0627928 | 0.06480619 | 0.06832193 | 0.06517084 | 0.0683918
12075 | 1100.0507 | -42.0768 | 24676.5 | 977.7515 | 0.06504923 | 1041.353 | 0.06302102 | 0.06504923 | 0.06856354 | 0.06540655 | 0.06864924
12076 | 1101.0507 | -42.0616 | 24689.5 | 978.2666 | 0.06529133 | 1042.139 | 0.06324831 | 0.06529133 | 0.06883067 | 0.06565057 | 0.06890175
12077 | 1102.0508 | -42.0536 | 24681.5 | 977.9496 | 0.06554432 | 1042.049 | 0.06348577 | 0.06554432 | 0.06908895 | 0.06588743 | 0.0691505
12078 | 1103.0499 | -42.0504 | 24685 | 978.0883 | 0.06580385 | 1042.45 | 0.0637293 | 0.06580385 | 0.06938353 | 0.06616732 | 0.06946676
12079 | 1104.0501 | -42.04 | 24713 | 979.1977 | 0.066027 | 1043.851 | 0.06393865 | 0.066027 | 0.06965008 | 0.0663968 | 0.06971781
12080 | 1105.0499 | -42.0296 | 24709 | 979.0392 | 0.06632562 | 1043.975 | 0.06421874 | 0.06632562 | 0.06992149 | 0.06669246 | 0.07000176
12081 | 1106.0502 | -42.0376 | 24704.5 | 978.8609 | 0.06652583 | 1043.98 | 0.06440648 | 0.06652583 | 0.07016103 | 0.06690496 | 0.07024445
12082 | 1107.05 | -42.0032 | 24716 | 979.3166 | 0.06679333 | 1044.728 | 0.06465726 | 0.06679333 | 0.07043754 | 0.06716215 | 0.07051194
12083 | 1108.0503 | -42.0088 | 24724.5 | 979.6534 | 0.06705693 | 1045.346 | 0.06490432 | 0.06705693 | 0.07075447 | 0.06744592 | 0.07084418
12084 | 1109.0501 | -41.9984 | 24729 | 979.8317 | 0.06732502 | 1045.799 | 0.06515553 | 0.06732502 | 0.07102692 | 0.06769803 | 0.07109218
12085 | 1110.0502 | -41.988 | 24730.5 | 979.8911 | 0.06760108 | 1046.133 | 0.06541415 | 0.06760108 | 0.07130615 | 0.06798128 | 0.07138859
12086 | 1111.0502 | -41.972 | 24727.5 | 979.7723 | 0.06786476 | 1046.264 | 0.06566111 | 0.06786476 | 0.07157469 | 0.06824586 | 0.07166187
12087 | 1112.0503 | -41.972 | 24737 | 980.1487 | 0.06809338 | 1046.89 | 0.06587517 | 0.06809338 | 0.07180729 | 0.06847434 | 0.07189989
12088 | 1113.0506 | -41.9616 | 24738.5 | 980.2081 | 0.06839925 | 1047.254 | 0.0661615 | 0.06839925 | 0.07216665 | 0.06877772 | 0.07224278
12089 | 1114.0503 | -41.956 | 24734 | 980.0298 | 0.06865339 | 1047.312 | 0.06639934 | 0.06865339 | 0.07245053 | 0.06904849 | 0.07253006
12090 | 1115.0504 | -41.94 | 24752.5 | 980.7628 | 0.0689334 | 1048.37 | 0.06666133 | 0.0689334 | 0.07275182 | 0.06930503 | 0.07281144
12091 | 1116.0504 | -41.9272 | 24740.5 | 980.2874 | 0.06914976 | 1048.074 | 0.06686372 | 0.06914976 | 0.07296739 | 0.06953887 | 0.07305381
12092 | 1117.0507 | -41.9136 | 24749 | 980.6241 | 0.06943473 | 1048.714 | 0.06713022 | 0.06943473 | 0.07328026 | 0.06982621 | 0.07335765
12093 | 1118.0505 | -41.9192 | 24760.5 | 981.0798 | 0.06969748 | 1049.459 | 0.06737588 | 0.06969748 | 0.0735668 | 0.07009463 | 0.07364774
12094 | 1119.0505 | -41.9032 | 24755 | 980.8619 | 0.06997503 | 1049.498 | 0.06763531 | 0.06997503 | 0.07389303 | 0.07037261 | 0.07395311
12095 | 1120.0506 | -41.8952 | 24765 | 981.2581 | 0.0701537 | 1050.097 | 0.06780228 | 0.0701537 | 0.07403976 | 0.07054285 | 0.07410716
12096 | 1121.0506 | -41.8848 | 24762 | 981.1392 | 0.07045228 | 1050.263 | 0.06808125 | 0.07045228 | 0.07433463 | 0.0708518 | 0.07441342
12097 | 1122.0507 | -41.8744 | 24760.5 | 981.0798 | 0.07074432 | 1050.486 | 0.06835404 | 0.07074432 | 0.07468056 | 0.0711465 | 0.07476394
12098 | 1123.0508 | -41.8664 | 24768.5 | 981.3968 | 0.07098982 | 1051.066 | 0.06858328 | 0.07098982 | 0.07495138 | 0.07139451 | 0.07503577
12099 | 1124.0508 | -41.8584 | 24775 | 981.6543 | 0.07120453 | 1051.553 | 0.06878374 | 0.07120453 | 0.07519476 | 0.0716089 | 0.07526289
12100 | 1125.0508 | -41.8512 | 24770.5 | 981.476 | 0.07155186 | 1051.702 | 0.06910794 | 0.07155186 | 0.07556821 | 0.07196679 | 0.07565665
12101 | 1126.0501 | -41.84 | 24763.5 | 981.1987 | 0.07183848 | 1051.686 | 0.06937538 | 0.07183848 | 0.07589694 | 0.07225524 | 0.0759838
12102 | 1127.0502 | -41.8328 | 24785 | 982.0506 | 0.07200083 | 1052.759 | 0.06952684 | 0.07200083 | 0.07605622 | 0.07241758 | 0.07614387
12103 | 1128.05 | -41.8192 | 24783 | 981.9713 | 0.07236144 | 1053.028 | 0.06986317 | 0.07236144 | 0.07645061 | 0.07275804 | 0.07651212
12104 | 1129.05 | -41.8032 | 24760.5 | 981.0798 | 0.07266799 | 1052.373 | 0.07014899 | 0.07266799 | 0.07679573 | 0.07308457 | 0.07685583
12105 | 1130.05 | -41.8064 | 24788.5 | 982.1892 | 0.07281774 | 1053.71 | 0.07028859 | 0.07281774 | 0.07693029 | 0.07324355 | 0.07701775
12106 | 1131.0503 | -41.8112 | 24790 | 982.2487 | 0.07303008 | 1053.982 | 0.0704865 | 0.07303008 | 0.07717743 | 0.07345924 | 0.07727172
12107 | 1132.0501 | -41.788 | 24788 | 982.1694 | 0.07329893 | 1054.161 | 0.07073702 | 0.07329893 | 0.07745954 | 0.07372072 | 0.07754376
12108 | 1133.0505 | -41.7824 | 24788.5 | 982.1892 | 0.07363707 | 1054.515 | 0.07105201 | 0.07363707 | 0.07780716 | 0.07405342 | 0.07788464
12109 | 1134.0505 | -41.7664 | 24808 | 982.9619 | 0.07386166 | 1055.565 | 0.07126118 | 0.07386166 | 0.07807526 | 0.07428795 | 0.07814687
12110 | 1135.0505 | -41.756 | 24806 | 982.8826 | 0.07416392 | 1055.777 | 0.07154261 | 0.07416392 | 0.0783899 | 0.0745895 | 0.0784773
12111 | 1136.0503 | -41.7536 | 24800 | 982.6449 | 0.07442862 | 1055.782 | 0.07178901 | 0.07442862 | 0.07867378 | 0.07483928 | 0.07875711
12112 | 1137.0504 | -41.7352 | 24804.5 | 982.8232 | 0.07468675 | 1056.227 | 0.07202923 | 0.07468675 | 0.07896438 | 0.07511211 | 0.07903607
12113 | 1138.0507 | -41.7328 | 24809.5 | 983.0213 | 0.07493797 | 1056.687 | 0.07226296 | 0.07493797 | 0.07922015 | 0.07537268 | 0.07932952
12114 | 1139.0504 | -41.7296 | 24809.5 | 983.0213 | 0.07522578 | 1056.97 | 0.07253066 | 0.07522578 | 0.07954911 | 0.07565546 | 0.07963338
12115 | 1140.0507 | -41.7216 | 24809.5 | 983.0213 | 0.07546114 | 1057.201 | 0.07274953 | 0.07546114 | 0.07978607 | 0.07589698 | 0.07988773
12116 | 1141.0508 | -41.7088 | 24819.5 | 983.4176 | 0.07575573 | 1057.917 | 0.07302342 | 0.07575573 | 0.08012241 | 0.07619928 | 0.0802199
12117 | 1142.0508 | -41.6928 | 24822.5 | 983.5364 | 0.07604684 | 1058.331 | 0.073294 | 0.07604684 | 0.08044103 | 0.07648339 | 0.08052988
12118 | 1143.0509 | -41.6904 | 24814.5 | 983.2194 | 0.07624023 | 1058.18 | 0.0734737 | 0.07624023 | 0.08064458 | 0.07668296 | 0.08073636
12119 | 1144.0509 | -41.688 | 24819.5 | 983.4176 | 0.07657781 | 1058.726 | 0.07378732 | 0.07657781 | 0.08104273 | 0.07701458 | 0.08113367
12120 | 1145.0509 | -41.6696 | 24829.5 | 983.8138 | 0.07680295 | 1059.374 | 0.07399642 | 0.07680295 | 0.08124037 | 0.07724445 | 0.08132246
12121 | 1146.0507 | -41.6432 | 24826.5 | 983.6949 | 0.07708728 | 1059.525 | 0.07426044 | 0.07708728 | 0.08155362 | 0.07752492 | 0.08163631
12122 | 1147.0508 | -41.6536 | 24829.5 | 983.8138 | 0.07735555 | 1059.917 | 0.07450947 | 0.07735555 | 0.08188095 | 0.07780683 | 0.08197658
12123 | 1148.0501 | -41.6432 | 24824.5 | 983.6157 | 0.07761804 | 1059.962 | 0.07475309 | 0.07761804 | 0.08216203 | 0.07806917 | 0.0822503
12124 | 1149.0499 | -41.6296 | 24821 | 983.477 | 0.07789211 | 1060.082 | 0.07500738 | 0.07789211 | 0.08244443 | 0.07834397 | 0.08252475
12125 | 1150.0499 | -41.6192 | 24829 | 983.794 | 0.07814367 | 1060.671 | 0.07524073 | 0.07814367 | 0.08272603 | 0.07859357 | 0.08281438
12126 | 1151.0502 | -41.6168 | 24844.5 | 984.4081 | 0.07842062 | 1061.606 | 0.07549758 | 0.07842062 | 0.08303101 | 0.07888235 | 0.08312672
12127 | 1152.0503 | -41.6064 | 24837.5 | 984.1308 | 0.07871958 | 1061.601 | 0.07577476 | 0.07871958 | 0.08332433 | 0.07917113 | 0.08342834
12128 | 1153.0501 | -41.6008 | 24849 | 984.5864 | 0.07894837 | 1062.318 | 0.07598683 | 0.07894837 | 0.08361522 | 0.07941504 | 0.08369599
12129 | 1154.0504 | -41.5928 | 24832.5 | 983.9326 | 0.0792497 | 1061.909 | 0.07626608 | 0.0792497 | 0.08392227 | 0.07971425 | 0.08401589
12130 | 1155.0504 | -41.58 | 24841 | 984.2694 | 0.0795543 | 1062.572 | 0.07654827 | 0.0795543 | 0.08426185 | 0.08001199 | 0.08433402
12131 | 1156.0504 | -41.5744 | 24834 | 983.9921 | 0.07974488 | 1062.46 | 0.07672479 | 0.07974488 | 0.08447373 | 0.08021579 | 0.08456758
12132 | 1157.0502 | -41.5664 | 24829.5 | 983.8138 | 0.08003947 | 1062.558 | 0.07699759 | 0.08003947 | 0.08478911 | 0.08049858 | 0.08488223
12133 | 1158.0506 | -41.548 | 24841 | 984.2694 | 0.08030443 | 1063.311 | 0.07724288 | 0.08030443 | 0.08508 | 0.08077655 | 0.08518218
12134 | 1159.0506 | -41.5536 | 24847.5 | 984.527 | 0.08059194 | 1063.872 | 0.07750898 | 0.08059194 | 0.08544806 | 0.08107453 | 0.08555152
12135 | 1160.0506 | -41.5376 | 24826 | 983.6751 | 0.0808574 | 1063.213 | 0.07775462 | 0.0808574 | 0.08570582 | 0.08133819 | 0.08579506
12136 | 1161.0507 | -41.5296 | 24855.5 | 984.844 | 0.08112477 | 1064.739 | 0.07800196 | 0.08112477 | 0.08598292 | 0.08159691 | 0.08606519
12137 | 1162.0507 | -41.5224 | 24849 | 984.5864 | 0.08144798 | 1064.779 | 0.07830087 | 0.08144798 | 0.08634551 | 0.08191904 | 0.0864176
12138 | 1163.0508 | -41.5088 | 24851 | 984.6657 | 0.0816794 | 1065.093 | 0.07851483 | 0.0816794 | 0.08660062 | 0.08217777 | 0.08670832
12139 | 1164.0508 | -41.4928 | 24844 | 984.3883 | 0.0819416 | 1065.051 | 0.0787572 | 0.0819416 | 0.08689188 | 0.08243044 | 0.08697105
12140 | 1165.0508 | -41.4904 | 24856 | 984.8638 | 0.08221435 | 1065.834 | 0.07900927 | 0.08221435 | 0.08716676 | 0.08270702 | 0.08728275
12141 | 1166.0509 | -41.48 | 24852.5 | 984.7251 | 0.08250746 | 1065.972 | 0.07928007 | 0.08250746 | 0.08750258 | 0.08299653 | 0.08759762
12142 | 1167.0509 | -41.472 | 24856 | 984.8638 | 0.08277526 | 1066.386 | 0.07952743 | 0.08277526 | 0.08780424 | 0.08327016 | 0.08789065
12143 | 1168.051 | -41.4664 | 24855.5 | 984.844 | 0.08305849 | 1066.644 | 0.07978897 | 0.08305849 | 0.08811402 | 0.08356085 | 0.0882223
12144 | 1169.051 | -41.4616 | 24864 | 985.1808 | 0.08335206 | 1067.298 | 0.08005999 | 0.08335206 | 0.08845286 | 0.08386477 | 0.08854449
12145 | 1170.0511 | -41.4408 | 24857.5 | 984.9232 | 0.08362151 | 1067.284 | 0.08030868 | 0.08362151 | 0.08872568 | 0.08412782 | 0.08883252
12146 | 1171.0498 | -41.4432 | 24865.5 | 985.2402 | 0.08390245 | 1067.904 | 0.08056791 | 0.08390245 | 0.08904733 | 0.08441659 | 0.08914986
12147 | 1172.0499 | -41.4296 | 24865.5 | 985.2402 | 0.08421447 | 1068.212 | 0.08085573 | 0.08421447 | 0.08935821 | 0.08472408 | 0.08948089
12148 | 1173.0502 | -41.4168 | 24857 | 984.9034 | 0.08446339 | 1068.092 | 0.0810853 | 0.08446339 | 0.08966113 | 0.084972 | 0.08977508
12149 | 1174.05 | -41.4112 | 24859 | 984.9826 | 0.08473615 | 1068.446 | 0.08133678 | 0.08473615 | 0.09004187 | 0.08524833 | 0.0901496
12150 | 1175.0503 | -41.4064 | 24864 | 985.1808 | 0.08502913 | 1068.95 | 0.08160683 | 0.08502913 | 0.09029352 | 0.08555925 | 0.09040425
12151 | 1176.0501 | -41.3856 | 24873.5 | 985.5572 | 0.08530672 | 1069.632 | 0.08186264 | 0.08530672 | 0.0905892 | 0.085822 | 0.09068659
12152 | 1177.0501 | -41.3904 | 24868.5 | 985.3591 | 0.08559665 | 1069.702 | 0.08212974 | 0.08559665 | 0.09090798 | 0.08612474 | 0.0910254
12153 | 1178.0505 | -41.3744 | 24857 | 984.9034 | 0.08587322 | 1069.48 | 0.08238447 | 0.08587322 | 0.09125737 | 0.08640136 | 0.09135143
12154 | 1179.0502 | -41.364 | 24869 | 985.3789 | 0.0861701 | 1070.289 | 0.08265784 | 0.0861701 | 0.09157533 | 0.08670589 | 0.09167182
12155 | 1180.0503 | -41.3672 | 24864 | 985.1808 | 0.08643276 | 1070.333 | 0.08289963 | 0.08643276 | 0.09185715 | 0.08697253 | 0.09195109
12156 | 1181.0505 | -41.3432 | 24857 | 984.9034 | 0.08669852 | 1070.293 | 0.08314422 | 0.08669852 | 0.09216774 | 0.08724117 | 0.09227645
12157 | 1182.0503 | -41.3352 | 24850.5 | 984.6459 | 0.08695635 | 1070.267 | 0.08338145 | 0.08695635 | 0.0924466 | 0.08750043 | 0.09254321
12158 | 1183.0504 | -41.3272 | 24860.5 | 985.0421 | 0.08725993 | 1070.997 | 0.08366071 | 0.08725993 | 0.09279703 | 0.08780469 | 0.09288884
12159 | 1184.0504 | -41.3224 | 24865.5 | 985.2402 | 0.08752858 | 1071.477 | 0.08390776 | 0.08752858 | 0.09307368 | 0.0880824 | 0.09319016
12160 | 1185.0505 | -41.3192 | 24847.5 | 984.527 | 0.08777941 | 1070.948 | 0.08413838 | 0.08777941 | 0.09338205 | 0.08834468 | 0.09349857
12161 | 1186.0505 | -41.2984 | 24865.5 | 985.2402 | 0.08806845 | 1072.009 | 0.08440406 | 0.08806845 | 0.09368157 | 0.08862661 | 0.09379986
12162 | 1187.0508 | -41.2904 | 24870 | 985.4185 | 0.08835155 | 1072.482 | 0.08466421 | 0.08835155 | 0.09397446 | 0.08891791 | 0.09411572
12163 | 1188.0506 | -41.2856 | 24867 | 985.2996 | 0.08858437 | 1072.582 | 0.08487811 | 0.08858437 | 0.09422603 | 0.0891551 | 0.09434231
12164 | 1189.0509 | -41.2744 | 24873.5 | 985.5572 | 0.08888413 | 1073.158 | 0.08515344 | 0.08888413 | 0.09461924 | 0.08945571 | 0.09473665
12165 | 1190.0509 | -41.264 | 24868.5 | 985.3591 | 0.08914709 | 1073.201 | 0.08539491 | 0.08914709 | 0.09486343 | 0.08973257 | 0.09501649
12166 | 1191.051 | -41.2616 | 24869 | 985.3789 | 0.08945788 | 1073.529 | 0.08568022 | 0.08945788 | 0.09524115 | 0.09004131 | 0.09536558
12167 | 1192.051 | -41.2432 | 24865.5 | 985.2402 | 0.08976405 | 1073.679 | 0.0859612 | 0.08976405 | 0.09556502 | 0.09035468 | 0.09572728
12168 | 1193.0499 | -41.2456 | 24877 | 985.6959 | 0.09001781 | 1074.426 | 0.08619403 | 0.09001781 | 0.09582101 | 0.09061302 | 0.09597637
12169 | 1194.0499 | -41.2272 | 24874 | 985.577 | 0.09030439 | 1074.579 | 0.08645691 | 0.09030439 | 0.09614562 | 0.09090895 | 0.09632008
12170 | 1195.0502 | -41.2248 | 24879 | 985.7751 | 0.09061178 | 1075.098 | 0.08673881 | 0.09061178 | 0.09647244 | 0.09124176 | 0.09667139
12171 | 1196.0502 | -41.2168 | 24869 | 985.3789 | 0.0909539 | 1075.003 | 0.08705245 | 0.0909539 | 0.09692024 | 0.0915636 | 0.09707303
12172 | 1197.05 | -41.212 | 24878.5 | 985.7553 | 0.09119431 | 1075.651 | 0.08727279 | 0.09119431 | 0.09714894 | 0.09179794 | 0.09732236
12173 | 1198.0504 | -41.1776 | 24868.5 | 985.3591 | 0.09149759 | 1075.517 | 0.08755069 | 0.09149759 | 0.09747576 | 0.09209844 | 0.09763162
12174 | 1199.0501 | -41.18 | 24865.5 | 985.2402 | 0.09177544 | 1075.661 | 0.08780521 | 0.09177544 | 0.09781807 | 0.09239495 | 0.09798607
12175 | 1200.0504 | -41.1776 | 24885.5 | 986.0327 | 0.09205892 | 1076.806 | 0.08806483 | 0.09205892 | 0.09813161 | 0.09269123 | 0.09830728
12176 | 1201.0502 | -41.1696 | 24877 | 985.6959 | 0.09236296 | 1076.738 | 0.08834321 | 0.09236296 | 0.09847982 | 0.09298995 | 0.09864038
12177 | 1202.0505 | -41.156 | 24869 | 985.3789 | 0.09263301 | 1076.657 | 0.08859039 | 0.09263301 | 0.09877344 | 0.09325151 | 0.09898015
12178 | 1203.0503 | -41.156 | 24875 | 985.6166 | 0.0929304 | 1077.21 | 0.08886253 | 0.0929304 | 0.0991246 | 0.09353972 | 0.09929378
12179 | 1204.0506 | -41.1408 | 24870.5 | 985.4383 | 0.09325128 | 1077.332 | 0.08915608 | 0.09325128 | 0.09945806 | 0.09387274 | 0.09967053
12180 | 1205.0506 | -41.1224 | 24870 | 985.4185 | 0.09349206 | 1077.547 | 0.0893763 | 0.09349206 | 0.09975389 | 0.09410292 | 0.0999215
12181 | 1206.0504 | -41.1248 | 24873.5 | 985.5572 | 0.09389808 | 1078.099 | 0.08974754 | 0.09389808 | 0.1002179 | 0.09449821 | 0.1003754
12182 | 1207.0507 | -41.1144 | 24862 | 985.1015 | 0.09415375 | 1077.853 | 0.08998123 | 0.09415375 | 0.1004902 | 0.09476286 | 0.1006559
12183 | 1208.0505 | -41.104 | 24877 | 985.6959 | 0.09436235 | 1078.708 | 0.09017187 | 0.09436235 | 0.1006834 | 0.09497062 | 0.1008681
12184 | 1209.0505 | -41.104 | 24860.5 | 985.0421 | 0.09465126 | 1078.278 | 0.09043583 | 0.09465126 | 0.1010243 | 0.09526158 | 0.1011896
12185 | 1210.0506 | -41.0824 | 24867.5 | 985.3194 | 0.09497282 | 1078.898 | 0.09072954 | 0.09497282 | 0.1014175 | 0.09558172 | 0.1015705
12186 | 1211.0506 | -41.0776 | 24862.5 | 985.1213 | 0.09525194 | 1078.956 | 0.09098442 | 0.09525194 | 0.1017244 | 0.09588232 | 0.1018906
12187 | 1212.0507 | -41.0592 | 24865.5 | 985.2402 | 0.09552321 | 1079.354 | 0.09123207 | 0.09552321 | 0.1020409 | 0.09615909 | 0.1021978
12188 | 1213.051 | -41.0616 | 24862 | 985.1015 | 0.09580733 | 1079.481 | 0.09149138 | 0.09580733 | 0.102364 | 0.09643884 | 0.1025186
12189 | 1214.051 | -41.0456 | 24862.5 | 985.1213 | 0.09610073 | 1079.792 | 0.09175909 | 0.09610073 | 0.1026761 | 0.09672998 | 0.1028309
12190 | 1215.0511 | -41.0408 | 24855.5 | 984.844 | 0.09638104 | 1079.764 | 0.09201479 | 0.09638104 | 0.1029962 | 0.09701991 | 0.1031643
12191 | 1216.0498 | -41.0272 | 24865.5 | 985.2402 | 0.09668699 | 1080.5 | 0.09229381 | 0.09668699 | 0.1033673 | 0.09731645 | 0.1035015
12192 | 1217.0502 | -41.0248 | 24877 | 985.6959 | 0.09696611 | 1081.275 | 0.09254828 | 0.09696611 | 0.1036388 | 0.0976179 | 0.1038384
12193 | 1218.05 | -41.0168 | 24870.5 | 985.4383 | 0.09724463 | 1081.267 | 0.09280215 | 0.09724463 | 0.103973 | 0.09788627 | 0.1041256
12194 | 1219.05 | -41.0064 | 24872 | 985.4977 | 0.09760388 | 1081.686 | 0.09312951 | 0.09760388 | 0.1043699 | 0.09825129 | 0.1045246
12195 | 1220.0503 | -40.996 | 24873.5 | 985.5572 | 0.09781876 | 1081.963 | 0.09332527 | 0.09781876 | 0.1046444 | 0.09849988 | 0.1048229
12196 | 1221.0503 | -40.9824 | 24860.5 | 985.0421 | 0.09813213 | 1081.706 | 0.09361068 | 0.09813213 | 0.1049645 | 0.09879289 | 0.1051216
12197 | 1222.0504 | -40.98 | 24860.5 | 985.0421 | 0.09845937 | 1082.029 | 0.09390863 | 0.09845937 | 0.1053386 | 0.09912404 | 0.1055088
12198 | 1223.0504 | -40.972 | 24862.5 | 985.1213 | 0.0987457 | 1082.398 | 0.09416925 | 0.0987457 | 0.1056978 | 0.09942239 | 0.1058555
12199 | 1224.0504 | -40.9672 | 24865.5 | 985.2402 | 0.0990508 | 1082.829 | 0.0944469 | 0.0990508 | 0.1060342 | 0.09971696 | 0.1061884
12200 | 1225.0505 | -40.9512 | 24857.5 | 984.9232 | 0.09936303 | 1082.788 | 0.09473095 | 0.09936303 | 0.1063972 | 0.1000485 | 0.1065662
12201 | 1226.0505 | -40.9352 | 24856 | 984.8638 | 0.09968764 | 1083.043 | 0.09502618 | 0.09968764 | 0.1067594 | 0.1003505 | 0.1068887
12202 | 1227.0506 | -40.92 | 24850.5 | 984.6459 | 0.09993623 | 1083.048 | 0.09525221 | 0.09993623 | 0.1070228 | 0.1006151 | 0.1071747
12203 | 1228.0507 | -40.9224 | 24870 | 985.4185 | 0.1002391 | 1084.196 | 0.09552751 | 0.1002391 | 0.1074079 | 0.1009283 | 0.1075641
12204 | 1229.0504 | -40.9144 | 24862.5 | 985.1213 | 0.1005551 | 1084.18 | 0.09581468 | 0.1005551 | 0.1077126 | 0.1012342 | 0.1078686
12205 | 1230.0505 | -40.9168 | 24849 | 984.5864 | 0.1007687 | 1083.802 | 0.09600879 | 0.1007687 | 0.1079597 | 0.1014731 | 0.1081508
12206 | 1231.0508 | -40.904 | 24864 | 985.1808 | 0.1011358 | 1084.818 | 0.09634219 | 0.1011358 | 0.1084083 | 0.1018264 | 0.1085563
12207 | 1232.0508 | -40.8936 | 24857 | 984.9034 | 0.1014461 | 1084.818 | 0.09662393 | 0.1014461 | 0.1087329 | 0.1021481 | 0.1089037
12208 | 1233.0509 | -40.8752 | 24844 | 984.3883 | 0.1017622 | 1084.562 | 0.09691094 | 0.1017622 | 0.1090914 | 0.102472 | 0.1092595
12209 | 1234.0509 | -40.872 | 24842.5 | 984.3289 | 0.1020451 | 1084.775 | 0.09716759 | 0.1020451 | 0.1094758 | 0.1027809 | 0.1096678
12210 | 1235.0509 | -40.8696 | 24851 | 984.6657 | 0.1023077 | 1085.405 | 0.09740591 | 0.1023077 | 0.1097539 | 0.1030358 | 0.1099314
12211 | 1236.0507 | -40.8512 | 24849 | 984.5864 | 0.1026608 | 1085.665 | 0.09772615 | 0.1026608 | 0.1101368 | 0.1033764 | 0.1102933
12212 | 1237.051 | -40.8432 | 24841 | 984.2694 | 0.1029076 | 1085.558 | 0.09794995 | 0.1029076 | 0.1104164 | 0.1036221 | 0.110567
12213 | 1238.0511 | -40.8352 | 24837.5 | 984.1308 | 0.1032313 | 1085.724 | 0.09824339 | 0.1032313 | 0.1107853 | 0.1039559 | 0.1109301
12214 | 1239.0501 | -40.82 | 24836 | 984.0713 | 0.1034073 | 1085.831 | 0.09840294 | 0.1034073 | 0.110983 | 0.1041422 | 0.1111578
12215 | 1240.0501 | -40.8304 | 24829.5 | 983.8138 | 0.1038157 | 1085.949 | 0.09877303 | 0.1038157 | 0.1114397 | 0.1045481 | 0.1116045
12216 | 1241.0502 | -40.8064 | 24837.5 | 984.1308 | 0.1040618 | 1086.541 | 0.09899591 | 0.1040618 | 0.1117185 | 0.1048003 | 0.111905
12217 | 1242.0503 | -40.7984 | 24828 | 983.7543 | 0.1043747 | 1086.433 | 0.09927929 | 0.1043747 | 0.1120712 | 0.1051311 | 0.1122572
12218 | 1243.0503 | -40.7856 | 24836 | 984.0713 | 0.1046843 | 1087.088 | 0.09955959 | 0.1046843 | 0.1124452 | 0.1054743 | 0.1126676
12219 | 1244.0503 | -40.7832 | 24851 | 984.6657 | 0.1049615 | 1088.018 | 0.09981046 | 0.1049615 | 0.1127432 | 0.1057406 | 0.1129416
12220 | 1245.0504 | -40.772 | 24829.5 | 983.8138 | 0.1052812 | 1087.391 | 0.1000997 | 0.1052812 | 0.1131328 | 0.1060641 | 0.1133283
12221 | 1246.0504 | -40.7592 | 24842.5 | 984.3289 | 0.1056093 | 1088.283 | 0.1003966 | 0.1056093 | 0.1135016 | 0.1063886 | 0.1136799
12222 | 1247.0505 | -40.7512 | 24824 | 983.5959 | 0.1059197 | 1087.778 | 0.1006773 | 0.1059197 | 0.1138609 | 0.1067267 | 0.1140883
12223 | 1248.0505 | -40.728 | 24837.5 | 984.1308 | 0.1062008 | 1088.646 | 0.1009315 | 0.1062008 | 0.114173 | 0.1070104 | 0.1143941
12224 | 1249.0506 | -40.7432 | 24836 | 984.0713 | 0.1065092 | 1088.884 | 0.1012102 | 0.1065092 | 0.1145101 | 0.1073206 | 0.114734
12225 | 1250.0506 | -40.7248 | 24826 | 983.6751 | 0.1068349 | 1088.766 | 0.1015045 | 0.1068349 | 0.1148849 | 0.1076575 | 0.1151246
12226 | 1251.0504 | -40.7248 | 24829 | 983.794 | 0.107198 | 1089.255 | 0.1018325 | 0.107198 | 0.1153165 | 0.1079467 | 0.1154398
12227 | 1252.0507 | -40.704 | 24813 | 983.16 | 0.1074225 | 1088.773 | 0.1020352 | 0.1074225 | 0.1155452 | 0.1081814 | 0.1156849
12228 | 1253.0508 | -40.6984 | 24818 | 983.3581 | 0.1077767 | 1089.341 | 0.102355 | 0.1077767 | 0.1159767 | 0.1085329 | 0.1160895
12229 | 1254.0508 | -40.68 | 24816.5 | 983.2987 | 0.1080827 | 1089.576 | 0.1026313 | 0.1080827 | 0.1163338 | 0.1088504 | 0.1164725
12230 | 1255.0508 | -40.6832 | 24817.5 | 983.3383 | 0.1083761 | 1089.909 | 0.102896 | 0.1083761 | 0.116668 | 0.109123 | 0.1167763
12231 | 1256.0509 | -40.672 | 24805 | 982.843 | 0.1086663 | 1089.645 | 0.1031578 | 0.1086663 | 0.116983 | 0.1094302 | 0.1171194
12232 | 1257.0507 | -40.6696 | 24814.5 | 983.2194 | 0.1089245 | 1090.316 | 0.1033906 | 0.1089245 | 0.1172862 | 0.1097099 | 0.1174376
12233 | 1258.0507 | -40.6592 | 24801.5 | 982.7043 | 0.1092918 | 1090.106 | 0.1037218 | 0.1092918 | 0.1176971 | 0.110046 | 0.1177954
12234 | 1259.0507 | -40.6408 | 24811 | 983.0808 | 0.1095844 | 1090.811 | 0.1039855 | 0.1095844 | 0.1180572 | 0.1103578 | 0.1181706
12235 | 1260.0508 | -40.6328 | 24809.5 | 983.0213 | 0.1098787 | 1091.034 | 0.1042507 | 0.1098787 | 0.1183692 | 0.1106662 | 0.1184948
12236 | 1261.0498 | -40.628 | 24813 | 983.16 | 0.1102277 | 1091.531 | 0.1045652 | 0.1102277 | 0.1187536 | 0.1110118 | 0.1188812
12237 | 1262.0499 | -40.6096 | 24796.5 | 982.5062 | 0.1105237 | 1091.096 | 0.1048317 | 0.1105237 | 0.1191151 | 0.1113623 | 0.119331
12238 | 1263.05 | -40.604 | 24799.5 | 982.6251 | 0.1108647 | 1091.564 | 0.1051388 | 0.1108647 | 0.1194832 | 0.1116542 | 0.1196063
12239 | 1264.0502 | -40.5936 | 24786.5 | 982.11 | 0.111102 | 1091.224 | 0.1053523 | 0.111102 | 0.119779 | 0.1119079 | 0.1198985
12240 | 1265.05 | -40.596 | 24778.5 | 981.793 | 0.1114344 | 1091.199 | 0.1056514 | 0.1114344 | 0.1201582 | 0.112285 | 0.1203737
12241 | 1266.0503 | -40.5856 | 24780 | 981.8525 | 0.1117383 | 1091.563 | 0.1059248 | 0.1117383 | 0.1205028 | 0.1126016 | 0.1207357
12242 | 1267.0504 | -40.572 | 24786.5 | 982.11 | 0.1120354 | 1092.141 | 0.1061921 | 0.1120354 | 0.1208517 | 0.1129128 | 0.121074
12243 | 1268.0502 | -40.5648 | 24770 | 981.4562 | 0.1123401 | 1091.713 | 0.106466 | 0.1123401 | 0.1211888 | 0.1132086 | 0.1214002
12244 | 1269.0502 | -40.5616 | 24778.5 | 981.793 | 0.1126475 | 1092.39 | 0.1067423 | 0.1126475 | 0.1215127 | 0.1135185 | 0.1217525
12245 | 1270.0502 | -40.5352 | 24772 | 981.5355 | 0.1129209 | 1092.371 | 0.106988 | 0.1129209 | 0.1218181 | 0.1138034 | 0.1220534
12246 | 1271.0505 | -40.5352 | 24772 | 981.5355 | 0.1131947 | 1092.64 | 0.107234 | 0.1131947 | 0.1221427 | 0.1140855 | 0.1223868
12247 | 1272.0503 | -40.52 | 24786.5 | 982.11 | 0.1135165 | 1093.596 | 0.107523 | 0.1135165 | 0.1225345 | 0.1143995 | 0.1227574
12248 | 1273.0507 | -40.5144 | 24778.5 | 981.793 | 0.1138928 | 1093.612 | 0.1078609 | 0.1138928 | 0.1229454 | 0.1147872 | 0.1231645
12249 | 1274.0504 | -40.512 | 24768.5 | 981.3968 | 0.1141825 | 1093.455 | 0.1081209 | 0.1141825 | 0.1232921 | 0.1150613 | 0.1234905
12250 | 1275.0505 | -40.496 | 24763.5 | 981.1987 | 0.1145096 | 1093.555 | 0.1084145 | 0.1145096 | 0.12363 | 0.1153935 | 0.1238514
12251 | 1276.0505 | -40.4984 | 24771.5 | 981.5157 | 0.1148255 | 1094.219 | 0.1086979 | 0.1148255 | 0.1240136 | 0.1156781 | 0.1241869
12252 | 1277.0506 | -40.4776 | 24753.5 | 980.8024 | 0.1151576 | 1093.749 | 0.1089958 | 0.1151576 | 0.1243678 | 0.1160577 | 0.1246079
12253 | 1278.0509 | -40.4672 | 24759 | 981.0204 | 0.1154504 | 1094.28 | 0.1092583 | 0.1154504 | 0.1247337 | 0.1163505 | 0.1249338
12254 | 1279.0509 | -40.4616 | 24747 | 980.5449 | 0.1157917 | 1094.084 | 0.1095642 | 0.1157917 | 0.1250804 | 0.1166862 | 0.1253047
12255 | 1280.0507 | -40.4544 | 24755.5 | 980.8817 | 0.1160812 | 1094.744 | 0.1098236 | 0.1160812 | 0.1254308 | 0.1169782 | 0.1256605
12256 | 1281.051 | -40.4432 | 24743.5 | 980.4062 | 0.1164033 | 1094.529 | 0.1101122 | 0.1164033 | 0.12581 | 0.1172788 | 0.1259901
12257 | 1282.0508 | -40.4384 | 24735.5 | 980.0892 | 0.1167455 | 1094.51 | 0.1104187 | 0.1167455 | 0.1261878 | 0.1175847 | 0.1263128
12258 | 1283.0511 | -40.4384 | 24737 | 980.1487 | 0.1170272 | 1094.853 | 0.1106709 | 0.1170272 | 0.1264843 | 0.1178657 | 0.1266208
12259 | 1284.0501 | -40.4224 | 24739 | 980.2279 | 0.1173633 | 1095.271 | 0.1109718 | 0.1173633 | 0.1268768 | 0.1182133 | 0.1270098
12260 | 1285.0499 | -40.412 | 24722.5 | 979.5741 | 0.1176714 | 1094.842 | 0.1112474 | 0.1176714 | 0.1272014 | 0.1185293 | 0.127362
12261 | 1286.0499 | -40.3984 | 24734 | 980.0298 | 0.118008 | 1095.681 | 0.1115486 | 0.118008 | 0.1275931 | 0.1188294 | 0.1276817
12262 | 1287.0502 | -40.396 | 24724.5 | 979.6534 | 0.1183269 | 1095.573 | 0.1118337 | 0.1183269 | 0.1279576 | 0.1191648 | 0.1280576
12263 | 1288.0501 | -40.388 | 24717.5 | 979.376 | 0.1186129 | 1095.543 | 0.1120895 | 0.1186129 | 0.1283405 | 0.1194189 | 0.1284052
12264 | 1289.0501 | -40.3776 | 24712.5 | 979.1779 | 0.1189356 | 1095.637 | 0.1123778 | 0.1189356 | 0.1286415 | 0.1197564 | 0.1287262
12265 | 1290.0504 | -40.3616 | 24713 | 979.1977 | 0.1192962 | 1096.012 | 0.1127001 | 0.1192962 | 0.1290398 | 0.1201008 | 0.1291222
12266 | 1291.0502 | -40.3568 | 24703 | 978.8015 | 0.1196222 | 1095.888 | 0.1129913 | 0.1196222 | 0.1294131 | 0.1204589 | 0.1295216
12267 | 1292.0502 | -40.3512 | 24693 | 978.4053 | 0.1199414 | 1095.757 | 0.1132764 | 0.1199414 | 0.1297584 | 0.1207582 | 0.1298377
12268 | 1293.0503 | -40.3384 | 24681.5 | 977.9496 | 0.1202095 | 1095.508 | 0.1135157 | 0.1202095 | 0.1300638 | 0.12105 | 0.1301678
12269 | 1294.0506 | -40.336 | 24694.5 | 978.4647 | 0.120553 | 1096.422 | 0.1138223 | 0.120553 | 0.1304593 | 0.1213832 | 0.1305622
12270 | 1295.0503 | -40.3144 | 24691 | 978.326 | 0.1209085 | 1096.614 | 0.1141395 | 0.1209085 | 0.1307971 | 0.1217297 | 0.1308847
12271 | 1296.0504 | -40.312 | 24678.5 | 977.8307 | 0.1212207 | 1096.364 | 0.114418 | 0.1212207 | 0.1311845 | 0.1220366 | 0.1312848
12272 | 1297.0507 | -40.3064 | 24673.5 | 977.6326 | 0.1214409 | 1096.357 | 0.1146144 | 0.1214409 | 0.1314272 | 0.1222677 | 0.131533
12273 | 1298.0505 | -40.288 | 24688 | 978.2072 | 0.1217664 | 1097.32 | 0.1149046 | 0.1217664 | 0.1317946 | 0.1226106 | 0.1319004
12274 | 1299.0508 | -40.2936 | 24676 | 977.7317 | 0.122121 | 1097.133 | 0.1152207 | 0.122121 | 0.1321996 | 0.1229615 | 0.1322824
12275 | 1300.0508 | -40.2856 | 24678 | 977.8109 | 0.1224398 | 1097.534 | 0.1155047 | 0.1224398 | 0.132536 | 0.1233067 | 0.1326721
12276 | 1301.0509 | -40.2696 | 24668.5 | 977.4345 | 0.1227828 | 1097.447 | 0.1158103 | 0.1227828 | 0.1329292 | 0.1236548 | 0.1330577
12277 | 1302.0509 | -40.2592 | 24665 | 977.2958 | 0.1230947 | 1097.596 | 0.116088 | 0.1230947 | 0.1332877 | 0.1239547 | 0.1333815
12278 | 1303.0507 | -40.2432 | 24670 | 977.4939 | 0.1234582 | 1098.174 | 0.1164116 | 0.1234582 | 0.1336869 | 0.12435 | 0.133816
12279 | 1304.051 | -40.2408 | 24655 | 976.8996 | 0.1237673 | 1097.808 | 0.1166867 | 0.1237673 | 0.1340321 | 0.1246593 | 0.1341775
12280 | 1305.0511 | -40.2304 | 24645 | 976.5034 | 0.1240857 | 1097.673 | 0.11697 | 0.1240857 | 0.1343707 | 0.1249931 | 0.1345393
12281 | 1306.0501 | -40.2096 | 24643.5 | 976.4439 | 0.1244157 | 1097.929 | 0.1172636 | 0.1244157 | 0.1347322 | 0.1253287 | 0.1349116
12282 | 1307.0502 | -40.2096 | 24642 | 976.3845 | 0.1247441 | 1098.183 | 0.1175556 | 0.1247441 | 0.1350863 | 0.1255692 | 0.1351685
12283 | 1308.0502 | -40.196 | 24632 | 975.9883 | 0.1250862 | 1098.071 | 0.1178597 | 0.1250862 | 0.1354633 | 0.125882 | 0.1354922
12284 | 1309.0502 | -40.188 | 24619 | 975.4732 | 0.125418 | 1097.815 | 0.1181545 | 0.125418 | 0.1358101 | 0.1262642 | 0.1358992
12285 | 1310.0503 | -40.188 | 24623.5 | 975.6515 | 0.1257313 | 1098.321 | 0.1184329 | 0.1257313 | 0.136176 | 0.126522 | 0.1361449
12286 | 1311.0503 | -40.1776 | 24607 | 974.9977 | 0.1260556 | 1097.902 | 0.1187209 | 0.1260556 | 0.1365183 | 0.1268571 | 0.1365292
12287 | 1312.0504 | -40.1672 | 24612 | 975.1958 | 0.1263765 | 1098.438 | 0.1190058 | 0.1263765 | 0.1368636 | 0.1271746 | 0.1368819
12288 | 1313.0504 | -40.1592 | 24589.5 | 974.3043 | 0.1267562 | 1097.803 | 0.1193429 | 0.1267562 | 0.137287 | 0.1275085 | 0.137239
12289 | 1314.0502 | -40.1488 | 24601 | 974.76 | 0.1270605 | 1098.613 | 0.1196129 | 0.1270605 | 0.1376079 | 0.1278067 | 0.1375836
12290 | 1315.0502 | -40.144 | 24600.5 | 974.7402 | 0.1273883 | 1098.911 | 0.1199037 | 0.1273883 | 0.1379377 | 0.1280709 | 0.1378485
12291 | 1316.0505 | -40.128 | 24581 | 973.9675 | 0.1276324 | 1098.277 | 0.1201202 | 0.1276324 | 0.1382409 | 0.12827 | 0.1380918
12292 | 1317.0506 | -40.1144 | 24579.5 | 973.9081 | 0.128041 | 1098.608 | 0.1204825 | 0.128041 | 0.138674 | 0.12869 | 0.1385229
12293 | 1318.0506 | -40.1224 | 24576 | 973.7694 | 0.1284043 | 1098.806 | 0.1208045 | 0.1284043 | 0.1390576 | 0.1290286 | 0.1388908
12294 | 1319.0504 | -40.1096 | 24563 | 973.2543 | 0.1287301 | 1098.541 | 0.1210932 | 0.1287301 | 0.1394242 | 0.1294088 | 0.1393328
12295 | 1320.0504 | -40.0992 | 24549.5 | 972.7194 | 0.1290472 | 1098.246 | 0.1213741 | 0.1290472 | 0.1397393 | 0.1296641 | 0.1395749
12296 | 1321.0507 | -40.0936 | 24553.5 | 972.8779 | 0.1293627 | 1098.732 | 0.1216534 | 0.1293627 | 0.1401 | 0.130013 | 0.1399537
12297 | 1322.0508 | -40.0752 | 24548 | 972.66 | 0.1296991 | 1098.813 | 0.1219513 | 0.1296991 | 0.1404246 | 0.130353 | 0.1402825
12298 | 1323.0508 | -40.0728 | 24545 | 972.5411 | 0.1300385 | 1099.009 | 0.1222517 | 0.1300385 | 0.1408215 | 0.1306176 | 0.1405702
12299 | 1324.0509 | -40.0624 | 24520 | 971.5505 | 0.1303671 | 1098.209 | 0.1225424 | 0.1303671 | 0.1411476 | 0.1308959 | 0.1408322
12300 | 1325.0507 | -40.0464 | 24530.5 | 971.9666 | 0.1306909 | 1098.994 | 0.1228289 | 0.1306909 | 0.1414936 | 0.1312124 | 0.1411494
12301 | 1326.051 | -40.0384 | 24530.5 | 971.9666 | 0.1309845 | 1099.279 | 0.1230885 | 0.1309845 | 0.141802 | 0.131533 | 0.1415008
12302 | 1327.051 | -40.0304 | 24512 | 971.2335 | 0.131333 | 1098.789 | 0.1233966 | 0.131333 | 0.1421819 | 0.1318759 | 0.1418708
12303 | 1328.0511 | -40.02 | 24508.5 | 971.0949 | 0.1316895 | 1098.978 | 0.1237116 | 0.1316895 | 0.1425338 | 0.1322345 | 0.1422154
12304 | 1329.0501 | -40.02 | 24513.5 | 971.293 | 0.1320335 | 1099.536 | 0.1240156 | 0.1320335 | 0.142882 | 0.1324958 | 0.1424642
12305 | 1330.0499 | -40.004 | 24500.5 | 970.7779 | 0.1323681 | 1099.278 | 0.1243111 | 0.1323681 | 0.1432546 | 0.1328603 | 0.1428393
12306 | 1331.0502 | -39.9936 | 24479 | 969.926 | 0.1326975 | 1098.633 | 0.124602 | 0.1326975 | 0.1435858 | 0.1331555 | 0.143193
12307 | 1332.0503 | -39.9888 | 24485.5 | 970.1835 | 0.1330384 | 1099.255 | 0.1249029 | 0.1330384 | 0.1439399 | 0.1334469 | 0.1434601
12308 | 1333.0501 | -39.9752 | 24477.5 | 969.8666 | 0.1334186 | 1099.265 | 0.1252384 | 0.1334186 | 0.1443022 | 0.1338395 | 0.1439244
12309 | 1334.0503 | -39.9704 | 24468 | 969.4901 | 0.1337937 | 1099.202 | 0.1255692 | 0.1337937 | 0.1446666 | 0.1340662 | 0.1440387
12310 | 1335.0501 | -39.9728 | 24461 | 969.2128 | 0.1340517 | 1099.137 | 0.1257968 | 0.1340517 | 0.1449573 | 0.1342668 | 0.1442401
12311 | 1336.0504 | -39.9488 | 24444.5 | 968.559 | 0.1344982 | 1098.828 | 0.1261904 | 0.1344982 | 0.1454228 | 0.1346644 | 0.1446585
12312 | 1337.0502 | -39.9488 | 24446 | 968.6184 | 0.134829 | 1099.216 | 0.126482 | 0.134829 | 0.1457769 | 0.1349985 | 0.1449586
12313 | 1338.0505 | -39.9328 | 24436.5 | 968.242 | 0.1351724 | 1099.122 | 0.1267845 | 0.1351724 | 0.1460978 | 0.1353413 | 0.1453229
12314 | 1339.0503 | -39.928 | 24412 | 967.2713 | 0.1354924 | 1098.329 | 0.1270664 | 0.1354924 | 0.1463944 | 0.1357006 | 0.1457121
12315 | 1340.0506 | -39.9224 | 24410 | 967.192 | 0.1358787 | 1098.613 | 0.1274066 | 0.1358787 | 0.1467883 | 0.1360374 | 0.1460473
12316 | 1341.0506 | -39.9096 | 24411.5 | 967.2515 | 0.1362368 | 1099.027 | 0.1277217 | 0.1362368 | 0.1471417 | 0.1364179 | 0.1464249
12317 | 1342.0507 | -39.8912 | 24395.5 | 966.6175 | 0.1365648 | 1098.623 | 0.1280104 | 0.1365648 | 0.1475062 | 0.1367697 | 0.1468
12318 | 1343.0505 | -39.8888 | 24390 | 966.3996 | 0.1368711 | 1098.672 | 0.1282799 | 0.1368711 | 0.1477872 | 0.1370652 | 0.1470764
12319 | 1344.0508 | -39.8832 | 24379 | 965.9637 | 0.1372271 | 1098.52 | 0.1285929 | 0.1372271 | 0.1481568 | 0.1374057 | 0.1474091
12320 | 1345.0506 | -39.8728 | 24371 | 965.6467 | 0.1376009 | 1098.521 | 0.1289215 | 0.1376009 | 0.1485161 | 0.1377536 | 0.1477834
12321 | 1346.0506 | -39.8592 | 24352.5 | 964.9137 | 0.137976 | 1098.049 | 0.1292512 | 0.137976 | 0.148868 | 0.1380463 | 0.1480068
12322 | 1347.0509 | -39.852 | 24338 | 964.3392 | 0.1383633 | 1097.768 | 0.1295915 | 0.1383633 | 0.1492524 | 0.1384782 | 0.1484428
12323 | 1348.0509 | -39.844 | 24328 | 963.943 | 0.1386882 | 1097.631 | 0.1298769 | 0.1386882 | 0.1495777 | 0.1387929 | 0.148759
12324 | 1349.051 | -39.8304 | 24319.5 | 963.6062 | 0.1390008 | 1097.548 | 0.1301514 | 0.1390008 | 0.1498824 | 0.1390832 | 0.1490659
12325 | 1350.0508 | -39.82 | 24306.5 | 963.0911 | 0.1393585 | 1097.306 | 0.1304654 | 0.1393585 | 0.1502454 | 0.1394146 | 0.1493754
12326 | 1351.0508 | -39.8176 | 24293 | 962.5562 | 0.1397428 | 1097.066 | 0.1308026 | 0.1397428 | 0.1505751 | 0.1398327 | 0.1497664
12327 | 1352.0499 | -39.8016 | 24286.5 | 962.2986 | 0.1400529 | 1097.071 | 0.1310747 | 0.1400529 | 0.1509115 | 0.1401419 | 0.1500882
12328 | 1353.05 | -39.7992 | 24278.5 | 961.9816 | 0.1403772 | 1097.022 | 0.1313591 | 0.1403772 | 0.1511971 | 0.1404554 | 0.1503683
12329 | 1354.0502 | -39.7808 | 24275.5 | 961.8628 | 0.140753 | 1097.248 | 0.1316886 | 0.140753 | 0.1515534 | 0.1408081 | 0.150691
12330 | 1355.05 | -39.7832 | 24270.5 | 961.6646 | 0.1411291 | 1097.383 | 0.1320182 | 0.1411291 | 0.1519274 | 0.1411407 | 0.1509611
12331 | 1356.05 | -39.7728 | 24254 | 961.0109 | 0.1415068 | 1097 | 0.1323492 | 0.1415068 | 0.1522675 | 0.1414617 | 0.1512654
12332 | 1357.0501 | -39.7568 | 24229 | 960.0203 | 0.141818 | 1096.168 | 0.1326217 | 0.141818 | 0.1525279 | 0.1415056 | 0.151082
12333 | 1358.0502 | -39.7648 | 24224 | 959.8222 | 0.1422289 | 1096.337 | 0.1329816 | 0.1422289 | 0.1529366 | 0.1419319 | 0.1515223
12334 | 1359.0502 | -39.7384 | 24206.5 | 959.1288 | 0.1426218 | 1095.921 | 0.1333254 | 0.1426218 | 0.1533062 | 0.1422876 | 0.1519432
12335 | 1360.0505 | -39.7256 | 24188 | 958.3958 | 0.1429571 | 1095.405 | 0.1336189 | 0.1429571 | 0.1536168 | 0.1425609 | 0.152141
12336 | 1361.0503 | -39.728 | 24180 | 958.0788 | 0.1433557 | 1095.425 | 0.1339676 | 0.1433557 | 0.1539783 | 0.1429823 | 0.1525187
12337 | 1362.0503 | -39.7256 | 24163.5 | 957.425 | 0.1437206 | 1095.027 | 0.1342866 | 0.1437206 | 0.1543346 | 0.1433469 | 0.1528635
12338 | 1363.0506 | -39.7072 | 24158.5 | 957.2269 | 0.144065 | 1095.13 | 0.1345877 | 0.144065 | 0.1546187 | 0.1436907 | 0.1531318
12339 | 1364.0506 | -39.6936 | 24152 | 956.9693 | 0.144463 | 1095.216 | 0.1349355 | 0.144463 | 0.1549971 | 0.1440566 | 0.1535034
12340 | 1365.0505 | -39.6912 | 24130.5 | 956.1175 | 0.1448411 | 1094.603 | 0.1352658 | 0.1448411 | 0.1553564 | 0.1444794 | 0.1538831
12341 | 1366.0505 | -39.6888 | 24108 | 955.2259 | 0.1452369 | 1093.96 | 0.1356115 | 0.1452369 | 0.1556869 | 0.1448905 | 0.1541848
12342 | 1367.0505 | -39.6832 | 24089.5 | 954.4929 | 0.1456182 | 1093.484 | 0.1359444 | 0.1456182 | 0.1560071 | 0.1452245 | 0.1545515
12343 | 1368.0506 | -39.6568 | 24063 | 953.4429 | 0.1459803 | 1092.627 | 0.1362604 | 0.1459803 | 0.1563398 | 0.1455751 | 0.1548533
12344 | 1369.0506 | -39.6544 | 24065 | 953.5222 | 0.146353 | 1093.073 | 0.1365856 | 0.146353 | 0.1566976 | 0.1459304 | 0.1551651
12345 | 1370.0507 | -39.6544 | 24042 | 952.6108 | 0.1467324 | 1092.39 | 0.1369165 | 0.1467324 | 0.1570148 | 0.1463213 | 0.1554923
12346 | 1371.0507 | -39.6384 | 24030.5 | 952.1552 | 0.1471255 | 1092.242 | 0.1372593 | 0.1471255 | 0.1573572 | 0.1467114 | 0.155801
12347 | 1372.0508 | -39.628 | 24012.5 | 951.442 | 0.1475232 | 1091.802 | 0.1376059 | 0.1475232 | 0.1576788 | 0.1471336 | 0.1561943
12348 | 1373.0508 | -39.6224 | 23997.5 | 950.8476 | 0.1479325 | 1091.509 | 0.1379625 | 0.1479325 | 0.1580698 | 0.1474775 | 0.1564323
12349 | 1374.0498 | -39.6152 | 23987.5 | 950.4514 | 0.1482807 | 1091.385 | 0.1382658 | 0.1482807 | 0.1583723 | 0.1478293 | 0.1568084
12350 | 1375.0499 | -39.5992 | 23950 | 948.9655 | 0.1486526 | 1090.032 | 0.1385896 | 0.1486526 | 0.158688 | 0.1481455 | 0.157017
12351 | 1376.0502 | -39.5936 | 23943 | 948.6882 | 0.1489451 | 1089.991 | 0.1388443 | 0.1489451 | 0.1588798 | 0.1483591 | 0.1571239
12352 | 1377.05 | -39.5832 | 23930 | 948.1731 | 0.1493334 | 1089.767 | 0.1391822 | 0.1493334 | 0.1592502 | 0.1487692 | 0.1574704
12353 | 1378.05 | -39.5752 | 23920.5 | 947.7967 | 0.1497294 | 1089.71 | 0.1395266 | 0.1497294 | 0.1595564 | 0.1492056 | 0.1578441
12354 | 1379.0503 | -39.5648 | 23879 | 946.1523 | 0.1500797 | 1088.151 | 0.1398312 | 0.1500797 | 0.1598448 | 0.1494579 | 0.1580147
12355 | 1380.0503 | -39.5568 | 23872.5 | 945.8948 | 0.1503934 | 1088.151 | 0.140104 | 0.1503934 | 0.1600292 | 0.149832 | 0.1582573
12356 | 1381.0504 | -39.544 | 23861 | 945.4391 | 0.1507464 | 1087.961 | 0.1404108 | 0.1507464 | 0.1603435 | 0.1501514 | 0.1584794
12357 | 1382.0502 | -39.5304 | 23830 | 944.2108 | 0.1512444 | 1087.017 | 0.1408435 | 0.1512444 | 0.1607847 | 0.1506542 | 0.1587735
12358 | 1383.0502 | -39.5256 | 23820 | 943.8146 | 0.1516884 | 1086.98 | 0.141229 | 0.1516884 | 0.1611322 | 0.1510163 | 0.1590879
12359 | 1384.0505 | -39.5232 | 23795.5 | 942.8438 | 0.1520242 | 1086.179 | 0.1415206 | 0.1520242 | 0.161397 | 0.1513719 | 0.1594363
12360 | 1385.0506 | -39.52 | 23767.5 | 941.7344 | 0.1524124 | 1085.266 | 0.1418575 | 0.1524124 | 0.1617253 | 0.1517785 | 0.1597226
12361 | 1386.0506 | -39.5016 | 23755.5 | 941.2589 | 0.1527899 | 1085.074 | 0.142185 | 0.1527899 | 0.1619953 | 0.1521733 | 0.1599711
12362 | 1387.0507 | -39.4936 | 23734 | 940.407 | 0.1532126 | 1084.489 | 0.1425516 | 0.1532126 | 0.162303 | 0.1526096 | 0.1602514
12363 | 1388.0505 | -39.4808 | 23700 | 939.0598 | 0.1535099 | 1083.215 | 0.1428094 | 0.1535099 | 0.1625398 | 0.1529317 | 0.1604665
12364 | 1389.0505 | -39.4784 | 23683.5 | 938.4061 | 0.1539417 | 1082.866 | 0.1431836 | 0.1539417 | 0.1627788 | 0.1532144 | 0.160429
12365 | 1390.0508 | -39.4624 | 23663.5 | 937.6136 | 0.1544008 | 1082.382 | 0.1435814 | 0.1544008 | 0.1631757 | 0.1536609 | 0.160758
12366 | 1391.0508 | -39.46 | 23634.5 | 936.4646 | 0.1548121 | 1081.441 | 0.1439377 | 0.1548121 | 0.1634612 | 0.1541168 | 0.1610569
12367 | 1392.0509 | -39.452 | 23613 | 935.6127 | 0.1551816 | 1080.802 | 0.1442575 | 0.1551816 | 0.163743 | 0.1545306 | 0.1613229
12368 | 1393.0509 | -39.4416 | 23583 | 934.424 | 0.155584 | 1079.805 | 0.1446059 | 0.155584 | 0.1640034 | 0.1549129 | 0.1615794
12369 | 1394.051 | -39.4304 | 23560 | 933.5127 | 0.1559931 | 1079.134 | 0.1449598 | 0.1559931 | 0.1642904 | 0.1552998 | 0.161764
12370 | 1395.0508 | -39.412 | 23525.5 | 932.1457 | 0.1563935 | 1077.927 | 0.1453061 | 0.1563935 | 0.1645604 | 0.1556968 | 0.1620677
12371 | 1396.0508 | -39.4096 | 23494.5 | 930.9174 | 0.1567853 | 1076.872 | 0.1456448 | 0.1567853 | 0.1648371 | 0.1561202 | 0.1623444
12372 | 1397.0501 | -39.3936 | 23478 | 930.2636 | 0.1571789 | 1076.481 | 0.145985 | 0.1571789 | 0.1650687 | 0.1563239 | 0.1621776
12373 | 1398.0502 | -39.3912 | 23441.5 | 928.8174 | 0.1575826 | 1075.183 | 0.1463339 | 0.1575826 | 0.165324 | 0.1566985 | 0.1623109
12374 | 1399.0502 | -39.3832 | 23422 | 928.0447 | 0.1579619 | 1074.64 | 0.1466615 | 0.1579619 | 0.1655497 | 0.156941 | 0.1622688
12375 | 1400.0502 | -39.3752 | 23384.5 | 926.5589 | 0.1584021 | 1073.328 | 0.1470415 | 0.1584021 | 0.1657733 | 0.1571198 | 0.1625124
12376 | 1401.0503 | -39.3648 | 23359.5 | 925.5683 | 0.1587995 | 1072.548 | 0.1473845 | 0.1587995 | 0.1660684 | 0.157745 | 0.1627361
12377 | 1402.0503 | -39.36 | 23329.5 | 924.3796 | 0.1591166 | 1071.464 | 0.1476581 | 0.1591166 | 0.1661591 | 0.1578872 | 0.1627054
12378 | 1403.0504 | -39.3544 | 23277.5 | 922.3192 | 0.1595732 | 1069.497 | 0.148052 | 0.1595732 | 0.1664328 | 0.1584603 | 0.1628183
12379 | 1404.0504 | -39.3384 | 23267 | 921.9032 | 0.1599399 | 1069.352 | 0.1483682 | 0.1599399 | 0.1666578 | 0.1587116 | 0.1630086
12380 | 1405.0505 | -39.336 | 23246 | 921.0711 | 0.1603554 | 1068.77 | 0.1487263 | 0.1603554 | 0.16684 | 0.1590919 | 0.1630628
12381 | 1406.0503 | -39.32 | 23183.5 | 918.5947 | 0.1607973 | 1066.302 | 0.1491071 | 0.1607973 | 0.1670473 | 0.1597895 | 0.1632941
12382 | 1407.0503 | -39.3096 | 23175.5 | 918.2777 | 0.1611318 | 1066.241 | 0.1493952 | 0.1611318 | 0.16722 | 0.1599686 | 0.1631582
12383 | 1408.0506 | -39.3072 | 23144 | 917.0296 | 0.1615129 | 1065.142 | 0.1497234 | 0.1615129 | 0.1673675 | 0.1601853 | 0.1629626
12384 | 1409.0506 | -39.2968 | 23093 | 915.0088 | 0.1619062 | 1063.154 | 0.1500619 | 0.1619062 | 0.1674929 | 0.1605885 | 0.1630759
12385 | 1410.0507 | -39.2936 | 23065 | 913.8994 | 0.1623508 | 1062.272 | 0.1504445 | 0.1623508 | 0.1676729 | 0.1609635 | 0.1631773
12386 | 1411.0507 | -39.2728 | 23019 | 912.0767 | 0.162829 | 1060.589 | 0.1508558 | 0.162829 | 0.167971 | 0.1616183 | 0.1634648
12387 | 1412.0508 | -39.2624 | 22976.5 | 910.3928 | 0.1631666 | 1058.938 | 0.1511461 | 0.1631666 | 0.1679739 | 0.1618326 | 0.1634446
12388 | 1413.0506 | -39.2568 | 22927.5 | 908.4513 | 0.1635739 | 1057.05 | 0.1514962 | 0.1635739 | 0.1681089 | 0.1622256 | 0.1634152
12389 | 1414.0508 | -39.252 | 22886 | 906.8069 | 0.1639707 | 1055.497 | 0.1518371 | 0.1639707 | 0.1681643 | 0.1627643 | 0.1635745
12390 | 1415.0509 | -39.2384 | 22837 | 904.8654 | 0.1643741 | 1053.602 | 0.1521837 | 0.1643741 | 0.1683096 | 0.163282 | 0.1636969
12391 | 1416.0509 | -39.2312 | 22792 | 903.0824 | 0.1648438 | 1051.95 | 0.152587 | 0.1648438 | 0.1685095 | 0.163433 | 0.1637245
12392 | 1417.0508 | -39.228 | 22745 | 901.2201 | 0.1652138 | 1050.114 | 0.1529046 | 0.1652138 | 0.1685331 | 0.1638641 | 0.1637188
12393 | 1418.051 | -39.2128 | 22705 | 899.6352 | 0.1656532 | 1048.663 | 0.1532816 | 0.1656532 | 0.1686807 | 0.1641887 | 0.1639374
12394 | 1419.0498 | -39.2072 | 22654 | 897.6144 | 0.1660855 | 1046.695 | 0.1536524 | 0.1660855 | 0.1687862 | 0.1640124 | 0.1640207
12395 | 1420.0501 | -39.1992 | 22593.5 | 895.2172 | 0.1665377 | 1044.305 | 0.1540402 | 0.1665377 | 0.1689175 | 0.1642322 | 0.1642052
12396 | 1421.0502 | -39.1832 | 22545.5 | 893.3154 | 0.1668599 | 1042.374 | 0.1543163 | 0.1668599 | 0.1688518 | 0.1636888 | 0.164106
12397 | 1422.0502 | -39.1784 | 22493 | 891.2352 | 0.1673303 | 1040.366 | 0.1547194 | 0.1673303 | 0.1690082 | 0.1634917 | 0.1642813
12398 | 1423.0503 | -39.1648 | 22426 | 888.5804 | 0.1677418 | 1037.633 | 0.1550718 | 0.1677418 | 0.1690887 | 0.1635517 | 0.1640845
12399 | 1424.0503 | -39.16 | 22364.5 | 886.1436 | 0.168119 | 1035.121 | 0.1553948 | 0.168119 | 0.169054 | 0.1631016 | 0.1637485
12400 | 1425.0503 | -39.144 | 22309 | 883.9446 | 0.1686151 | 1032.991 | 0.1558194 | 0.1686151 | 0.1692288 | 0.1636314 | 0.163986
12401 | 1426.0501 | -39.144 | 22239.5 | 881.1908 | 0.1690336 | 1030.142 | 0.1561775 | 0.1690336 | 0.1692215 | 0.1631936 | 0.1636296
12402 | 1427.0504 | -39.1336 | 22185.5 | 879.0512 | 0.1694635 | 1028.018 | 0.1565451 | 0.1694635 | 0.1692842 | 0.1628666 | 0.1634939
12403 | 1428.0502 | -39.136 | 22105.5 | 875.8813 | 0.1698542 | 1024.653 | 0.1568792 | 0.1698542 | 0.1692738 | 0.1627478 | 0.1635819
12404 | 1429.0503 | -39.1096 | 22034.5 | 873.0681 | 0.1703671 | 1021.81 | 0.1573175 | 0.1703671 | 0.1694133 | 0.1627165 | 0.1636413
12405 | 1430.0506 | -39.1096 | 21942 | 869.403 | 0.1707684 | 1017.87 | 0.1576603 | 0.1707684 | 0.1694147 | 0.1625648 | 0.1636861
12406 | 1431.0506 | -39.0944 | 21899.5 | 867.719 | 0.1711494 | 1016.229 | 0.1579857 | 0.1711494 | 0.1694583 | 0.1627501 | 0.1637195
12407 | 1432.0507 | -39.0912 | 21823.5 | 864.7077 | 0.1716291 | 1013.117 | 0.1583952 | 0.1716291 | 0.1694892 | 0.1620792 | 0.1634671
12408 | 1433.0505 | -39.0728 | 21725 | 860.8049 | 0.1720564 | 1008.912 | 0.1587598 | 0.1720564 | 0.1695092 | 0.1599063 | 0.163486
12409 | 1434.0508 | -39.0728 | 21643 | 857.5558 | 0.1724871 | 1005.473 | 0.1591272 | 0.1724871 | 0.1695409 | 0.161046 | 0.1634633
12410 | 1435.0508 | -39.06 | 21575.5 | 854.8813 | 0.1728831 | 1002.676 | 0.1594649 | 0.1728831 | 0.1695173 | 0.1590984 | 0.1631694
12411 | 1436.0506 | -39.0544 | 21462 | 850.3841 | 0.1733625 | 997.8088 | 0.1598736 | 0.1733625 | 0.1695394 | 0.1590872 | 0.1631697
12412 | 1437.0506 | -39.044 | 21342 | 845.6293 | 0.173753 | 992.56 | 0.1602063 | 0.173753 | 0.1694826 | 0.1588097 | 0.1631209

## description
https://data.nist.gov/od/id/mds2-2202 file analyze-NS-rawdata.csv 2020-12-07